## Sheet1
参考文献 | 出版社 | 第几卷 | 第几期 | 页码 | 煤种 | Mad/% | Ad/% | Vdaf/% | Cdaf/% | Hdaf/% | Ndaf/% | Sdaf/% | Odaf/% | SIO2/% | Al2O3/% | Fe2O3/% | CaO/% | MgO/% | SO3/% | TiO2/% | K2O/% | Na2O/% | V | E | I | T | P | Time | 催化剂族 | 催化剂 | 催化剂添加量 | 助催化剂/% | nS:nFe | 供氢溶剂 | 剂煤比 | 负载 | 气氛 | 反应器类型 | 氢耗量 | 转化率 | 水产率 | 气产率 | 油产率
不同钼源改性煤直接液化铁基催化剂的研究_李导 | 煤炭转化 | 第45卷 | 第6期 | 54-61 | 神东煤 | 4.15 | 4.74 | 35.07 | 80.98 | 4.62 | 1.01 | 0.23 | 13.16 | 36.8723 | 13.31776 | 10.73138 | 25.3326 | 1.222779 | 8.835383 | 0.6503171 | 0.713288 | 2.324197 | 43.3 | 0 | 54.5 | 455 | 6 | 60 | FeOOH | FeOOH | 1 | 硫 |  | 循环溶剂 | 1.5 | 无 | 氢气 | 500mL搅拌式高压釜 | 3.56 | 81.82 | 10.04 | 14.18 | 43.73
[5 empty] | 神东煤 | 4.15 | 4.74 | 35.07 | 80.98 | 4.62 | 1.01 | 0.23 | 13.16 | 36.8723 | 13.31776 | 10.73138 | 25.3326 | 1.222779 | 8.835383 | 0.6503171 | 0.713288 | 2.324197 | 43.3 | 0 | 54.5 | 455 | 10 | 60 | FeOOH | FeOOH | 1 | 硫 |  | 循环溶剂 | 1.5 | 无 | 氢气 | 500mL搅拌式高压釜 | 4.67 | 87.23 | 10.3 | 14.44 | 54.37
[5 empty] | 神东煤 | 4.15 | 4.74 | 35.07 | 80.98 | 4.62 | 1.01 | 0.23 | 13.16 | 36.8723 | 13.31776 | 10.73138 | 25.3326 | 1.222779 | 8.835383 | 0.6503171 | 0.713288 | 2.324197 | 43.3 | 0 | 54.5 | 455 | 6 | 60 | FeOOH | Fe/MoO3 | 1 | 硫 |  | 循环溶剂 | 1.5 | 无 | 氢气 | 500mL搅拌式高压釜 | 3.57 | 81.37 | 10.07 | 14.58 | 44.43
[5 empty] | 神东煤 | 4.15 | 4.74 | 35.07 | 80.98 | 4.62 | 1.01 | 0.23 | 13.16 | 36.8723 | 13.31776 | 10.73138 | 25.3326 | 1.222779 | 8.835383 | 0.6503171 | 0.713288 | 2.324197 | 43.3 | 0 | 54.5 | 455 | 6 | 60 | FeOOH | Fe/AHM | 1 | 硫 |  | 循环溶剂 | 1.5 | 无 | 氢气 | 500mL搅拌式高压釜 | 3.47 | 81.68 | 9.99 | 14.57 | 43.62
[5 empty] | 神东煤 | 4.15 | 4.74 | 35.07 | 80.98 | 4.62 | 1.01 | 0.23 | 13.16 | 36.8723 | 13.31776 | 10.73138 | 25.3326 | 1.222779 | 8.835383 | 0.6503171 | 0.713288 | 2.324197 | 43.3 | 0 | 54.5 | 455 | 6 | 60 | FeOOH | Fe/MoS2 | 1 | 硫 |  | 循环溶剂 | 1.5 | 无 | 氢气 | 500mL搅拌式高压釜 | 3.57 | 81.18 | 9.95 | 14.59 | 44.53
[5 empty] | 神东煤 | 4.15 | 4.74 | 35.07 | 80.98 | 4.62 | 1.01 | 0.23 | 13.16 | 36.8723 | 13.31776 | 10.73138 | 25.3326 | 1.222779 | 8.835383 | 0.6503171 | 0.713288 | 2.324197 | 43.3 | 0 | 54.5 | 455 | 6 | 60 | FeOOH | Fe/ATTM | 1 | 硫 |  | 循环溶剂 | 1.5 | 无 | 氢气 | 500mL搅拌式高压釜 | 3.45 | 81.11 | 9.8 | 14.95 | 44.36
[5 empty] | 神东煤 | 4.15 | 4.74 | 35.07 | 80.98 | 4.62 | 1.01 | 0.23 | 13.16 | 36.8723 | 13.31776 | 10.73138 | 25.3326 | 1.222779 | 8.835383 | 0.6503171 | 0.713288 | 2.324197 | 43.3 | 0 | 54.5 | 455 | 6 | 60 | FeOOH | Fe/Mo(CO)6 | 1 | 硫 |  | 循环溶剂 | 1.5 | 无 | 氢气 | 500mL搅拌式高压釜 | 4.06 | 84.32 | 10.61 | 14.08 | 52.24
[5 empty] | 神东煤 | 4.15 | 4.74 | 35.07 | 80.98 | 4.62 | 1.01 | 0.23 | 13.16 | 36.8723 | 13.31776 | 10.73138 | 25.3326 | 1.222779 | 8.835383 | 0.6503171 | 0.713288 | 2.324197 | 43.3 | 0 | 54.5 | 455 | 6 | 60 | FeOOH | Fe/MoDTC-1 | 1 | 硫 |  | 循环溶剂 | 1.5 | 无 | 氢气 | 500mL搅拌式高压釜 | 4.09 | 83.55 | 10.57 | 14.34 | 51.84
[5 empty] | 神东煤 | 4.15 | 4.74 | 35.07 | 80.98 | 4.62 | 1.01 | 0.23 | 13.16 | 36.8723 | 13.31776 | 10.73138 | 25.3326 | 1.222779 | 8.835383 | 0.6503171 | 0.713288 | 2.324197 | 43.3 | 0 | 54.5 | 455 | 6 | 60 | FeOOH | Fe/MoDTC-2 | 1 | 硫 |  | 循环溶剂 | 1.5 | 无 | 氢气 | 500mL搅拌式高压釜 | 3.8 | 83.14 | 10.23 | 15.37 | 49.78
[5 empty] | 神东煤 | 4.15 | 4.74 | 35.07 | 80.98 | 4.62 | 1.01 | 0.23 | 13.16 | 36.8723 | 13.31776 | 10.73138 | 25.3326 | 1.222779 | 8.835383 | 0.6503171 | 0.713288 | 2.324197 | 43.3 | 0 | 54.5 | 455 | 6 | 60 | FeOOH | Fe/MoDTP | 1 | 硫 |  | 循环溶剂 | 1.5 | 无 | 氢气 | 500mL搅拌式高压釜 | 4.12 | 83.51 | 10.52 | 14.21 | 52.7
[5 empty] | 神东煤 | 4.15 | 4.74 | 35.07 | 80.98 | 4.62 | 1.01 | 0.23 | 13.16 | 36.8723 | 13.31776 | 10.73138 | 25.3326 | 1.222779 | 8.835383 | 0.6503171 | 0.713288 | 2.324197 | 43.3 | 0 | 54.5 | 455 | 6 | 60 | FeOOH | Fe-AHM-1 | 1 | 硫 |  | 循环溶剂 | 1.5 | 无 | 氢气 | 500mL搅拌式高压釜 | 4.07 | 83.59 | 10.87 | 14.19 | 52.49
[5 empty] | 神东煤 | 4.15 | 4.74 | 35.07 | 80.98 | 4.62 | 1.01 | 0.23 | 13.16 | 36.8723 | 13.31776 | 10.73138 | 25.3326 | 1.222779 | 8.835383 | 0.6503171 | 0.713288 | 2.324197 | 43.3 | 0 | 54.5 | 455 | 6 | 60 | FeOOH | Fe-AHM-1 | 1 | 硫 |  | 循环溶剂 | 1.5 | 无 | 氢气 | 500mL搅拌式高压釜 | 3.84 | 83.58 | 10.57 | 14.1 | 49.99
不同煤种配煤直接液化试验研究(6:4 7:3 大有1号：天祝煤 ) | 煤化工 | —— | 第2期 | 10-15 | 天祝煤 | 3.2 | 12.5 | 46.35 | 79.83 | 5.48 | 2 | 1.61 | 11.09 | [9 empty] | 88.6 | 5.9 | 1.3 | 450 | 11.2 | 60 | Fe2O3 | Fe2O3 | 3.5 | 硫 | 0.8 | 脱晶蒽油 |  | 无 | 氢气 | 国产 CJF-l立式高压反应釜 | 5.98 | 96.31 | 10.86 | 16.37 | 68.33
[5 empty] | 大有煤 | 12.67 | 12.44 | 47.38 | 75.72 | 4.73 | 1.18 | 3.43 | 14.95 | [9 empty] | 92.7 | 1.2 | 2.6 | 440 | 11 | 60 | Fe2O3 | Fe2O3 | 2 | 硫 | 0.8 | 脱晶蒽油 |  | 无 | 氢气 | 国产 CJF-l立式高压反应釜 | 7.13 | 96.93 | 12.69 | 21.45 | 64.63
[5 empty] | 大有煤 | 10.16 | 20.44 | 51.18 | 73.92 | 5.02 | 1.87 | 6.58 | 13.49 | [9 empty] | 91.1 | 2.1 | 1.2 | 440 | 11 | 60 | 无 | Fe2O3 | 0 | 无 | 0 | 脱晶蒽油 |  | 无 | 氢气 | 国产 CJF-l立式高压反应釜 | 7.57 | 97.52 | 11.85 | 26.8 | 64.28
[5 empty] | 大有洗煤 | 11.46 | 10.06 | 48.47 | 73.92 | 5.11 | 1.71 | 3.37 | 15.9 | [12 empty] | 440 | 11 | 60 | Fe2O3 | Fe2O3 | 2 | 硫 | 0.8 | 脱晶蒽油 |  | 无 | 氢气 | 国产 CJF-l立式高压反应釜 | 5.39 | 95.86 | 11.45 | 19.44 | 64.5
[5 empty] | 大有洗煤 | 11.46 | 10.06 | 48.47 | 73.92 | 5.11 | 1.71 | 3.37 | 15.9 | [12 empty] | 440 | 11 | 60 | 无 | Fe2O3 | 0 | 无 | 0 | 脱晶蒽油 |  | 无 | 氢气 | 国产 CJF-l立式高压反应釜 | 4.64 | 93.65 | 11.47 | 18.4 | 56.19
[5 empty] | PM64 | 8.882 | 12.464 | 46.968 | 77.364 | 5.03 | 1.508 | 2.702 | 13.406 | [9 empty] | 91.06 | 3.08 | 2.08 | 440 | 11.3 | 60 | Fe2O3 | Fe2O3 | 2.33 | 硫 | 0.8 | 脱晶蒽油 |  | 无 | 氢气 | 国产 CJF-l立式高压反应釜 | 6.14 | 95.89 | 10.18 | 17.32 | 69.66
[5 empty] | PM64 | 8.882 | 12.464 | 46.968 | 77.364 | 5.03 | 1.508 | 2.702 | 13.406 | [9 empty] | 91.06 | 3.08 | 2.08 | 445 | 11.3 | 60 | Fe2O3 | Fe2O3 | 2.33 | 硫 | 0.8 | 脱晶蒽油 |  | 无 | 氢气 | 国产 CJF-l立式高压反应釜 | 6.45 | 96.07 | 11.29 | 16.39 | 67.54
[5 empty] | PM64 | 8.882 | 12.464 | 46.968 | 77.364 | 5.03 | 1.508 | 2.702 | 13.406 | [9 empty] | 91.06 | 3.08 | 2.08 | 450 | 11.3 | 60 | Fe2O3 | Fe2O3 | 2.33 | 硫 | 0.8 | 脱晶蒽油 |  | 无 | 氢气 | 国产 CJF-l立式高压反应釜 | 7.62 | 95.9 | 11.45 | 20.33 | 67.39
[5 empty] | PM64 | 8.882 | 12.464 | 46.968 | 77.364 | 5.03 | 1.508 | 2.702 | 13.406 | [9 empty] | 91.06 | 3.08 | 2.08 | 440 | 11.3 | 60 | Fe2O3 | Fe2O3 | 2.8 | 硫 | 0.8 | 脱晶蒽油 |  | 无 | 氢气 | 国产 CJF-l立式高压反应釜 | 8.07 | 96.44 | 10.67 | 19.88 | 67.97
[5 empty] | PM64 | 8.882 | 12.464 | 46.968 | 77.364 | 5.03 | 1.508 | 2.702 | 13.406 | [9 empty] | 91.06 | 3.08 | 2.08 | 440 | 11.3 | 100 | Fe2O3 | Fe2O3 | 2.33 | 硫 | 0.8 | 脱晶蒽油 |  | 无 | 氢气 | 国产 CJF-l立式高压反应釜 | 7.83 | 96.29 | 11.78 | 20.11 | 69.13
[5 empty] | PM73 | 9.829 | 12.458 | 47.071 | 76.953 | 4.955 | 1.426 | 2.884 | 13.792 | [9 empty] | 91.47 | 2.61 | 2.21 | 440 | 11.2 | 60 | Fe2O3 | Fe2O3 | 2.33 | 硫 | 0.8 | 脱晶蒽油 |  | 无 | 氢气 | 国产 CJF-l立式高压反应釜 | 7.48 | 95.99 | 11.25 | 19.49 | 67.96
[5 empty] | PM73 | 9.829 | 12.458 | 47.071 | 76.953 | 4.955 | 1.426 | 2.884 | 13.792 | [9 empty] | 91.47 | 2.61 | 2.21 | 450 | 11.2 | 60 | Fe2O3 | Fe2O3 | 2.33 | 硫 | 0.8 | 脱晶蒽油 |  | 无 | 氢气 | 国产 CJF-l立式高压反应釜 | 6.54 | 96.53 | 11.35 | 21.12 | 65.72
[5 empty] | PM73 | 9.829 | 12.458 | 47.071 | 76.953 | 4.955 | 1.426 | 2.884 | 13.792 | [9 empty] | 91.47 | 2.61 | 2.21 | 440 | 11.2 | 100 | Fe2O3 | Fe2O3 | 2.33 | 硫 | 0.8 | 脱晶蒽油 |  | 无 | 氢气 | 国产 CJF-l立式高压反应釜 | 7.9 | 96.6 | 10.77 | 24.71 | 65.83
先锋煤和神华煤直接液化油的组成 | 煤炭学报 | 第31卷 | 第1期 | 81-84 | 先锋煤 | 0.5 | 5.88 | 50.41 | 65.98 | 5.73 | 1.5 | 1.16 | 25.63 | 29.07107 | 29.07107 | 11.54278 | 16.84511 | 2.569593 | 7.922912 | 1.366371 | 1.386765 | 0.2243296 | 86.37 | 12.93 | 0.7 | 420 | 7 | 60 | Fe2O3 | Fe2O3 | 3 | 硫 | 0.4 | 四氢萘 | 3 | 无 | 氢气 | 0．5L高压反应釜装置 | 4.82 | 79.56 | 21.23 | 1.87 | 37.56
[5 empty] | 神华煤 | 9.74 | 6.43 | 37.7 | 79.93 | 4.42 | 0.91 | 0.21 | 14.52 | 36.8723 | 13.31776 | 10.73138 | 25.3326 | 1.222779 | 8.835383 | 0.6503171 | 0.713288 | 2.324197 | 43.3 | 0 | 54.5 | 420 | 7 | 60 | Fe2O3 | Fe2O3 | 3 | 硫 | 0.4 | 四氢萘 | 3 | 无 | 氢气 | 0．5L高压反应釜装置 | 4.58 | 70.11 | 13.81 | 2.13 | 32.98
煤炭液化技术(书)—P103 | —— | —— | —— | —— | 依兰煤 | 1.63 | 9.86 | 49 | 78.23 | 6.04 | 1.44 | 0.22 | 14.06 | 62.62 | 20.58 | 8.52 | 0 | 2.47 | 0.34 | 1.52 | 0.36 | 0.17 | 96.74 | 1.79 | 1.47 | 450 | 10 | 60 | 无 | 无 | 0 | 无 | 0 | 四氢萘 | 2 | 无 | 氢气 | 0.1t/d试验装置 | 5 | 79.1 | 14.8 | 14.8 | 29.4
[5 empty] | 依兰煤 | 1.63 | 9.86 | 49 | 78.23 | 6.04 | 1.44 | 0.22 | 14.06 | 62.62 | 20.58 | 8.52 | 0 | 2.47 | 0.34 | 1.52 | 0.36 | 0.17 | 96.74 | 1.79 | 1.47 | 450 | 10 | 60 | 矿物质 | 赤铁矿 | 3 | 硫 | 0.25 | 四氢萘 | 2 | 无 | 氢气 | 0.1t/d试验装置 | 5 | 93.2 | 16.7 | 16.7 | 53
[5 empty] | 依兰煤 | 1.63 | 9.86 | 49 | 78.23 | 6.04 | 1.44 | 0.22 | 14.06 | 62.62 | 20.58 | 8.52 | 0 | 2.47 | 0.34 | 1.52 | 0.36 | 0.17 | 96.74 | 1.79 | 1.47 | 450 | 10 | 60 | 矿物质 | 铁精矿 | 3 | 硫 | 0.25 | 四氢萘 | 2 | 无 | 氢气 | 0.1t/d试验装置 | 5.3 | 96.6 | 16.8 | 16.8 | 59
[5 empty] | 依兰煤 | 1.63 | 9.86 | 49 | 78.23 | 6.04 | 1.44 | 0.22 | 14.06 | 62.62 | 20.58 | 8.52 | 0 | 2.47 | 0.34 | 1.52 | 0.36 | 0.17 | 96.74 | 1.79 | 1.47 | 450 | 10 | 60 | 矿物质 | 铁精矿(细) | 3 | 硫 | 0.25 | 四氢萘 | 2 | 无 | 氢气 | 0.1t/d试验装置 | 5.3 | 97.5 | 13 | 13 | 67.2
[5 empty] | 依兰煤 | 1.63 | 9.86 | 49 | 78.23 | 6.04 | 1.44 | 0.22 | 14.06 | 62.62 | 20.58 | 8.52 | 0 | 2.47 | 0.34 | 1.52 | 0.36 | 0.17 | 96.74 | 1.79 | 1.47 | 450 | 10 | 60 | 矿物质 | 黄铁矿 | 3 | 无 | 0 | 四氢萘 | 2 | 无 | 氢气 | 0.1t/d试验装置 | 5.4 | 95.3 | 16.1 | 16.1 | 55.7
[5 empty] | 依兰煤 | 1.63 | 9.86 | 49 | 78.23 | 6.04 | 1.44 | 0.22 | 14.06 | 62.62 | 20.58 | 8.52 | 0 | 2.47 | 0.34 | 1.52 | 0.36 | 0.17 | 96.74 | 1.79 | 1.47 | 450 | 10 | 60 | 矿物质 | 煤种伴生黄铁矿 | 3 | 硫 | 0.25 | 四氢萘 | 2 | 无 | 氢气 | 0.1t/d试验装置 | 5.4 | 93.9 | 15.2 | 15.2 | 61.3
[5 empty] | 依兰煤 | 1.63 | 9.86 | 49 | 78.23 | 6.04 | 1.44 | 0.22 | 14.06 | 62.62 | 20.58 | 8.52 | 0 | 2.47 | 0.34 | 1.52 | 0.36 | 0.17 | 96.74 | 1.79 | 1.47 | 450 | 10 | 60 | 矿物质 | 煤种伴生黄铁矿(细) | 3 | 硫 | 0.25 | 四氢萘 | 2 | 无 | 氢气 | 0.1t/d试验装置 | 5.6 | 98 | 12.4 | 12.4 | 68.7
[5 empty] | 依兰煤 | 1.63 | 9.86 | 49 | 78.23 | 6.04 | 1.44 | 0.22 | 14.06 | 62.62 | 20.58 | 8.52 | 0 | 2.47 | 0.34 | 1.52 | 0.36 | 0.17 | 96.74 | 1.79 | 1.47 | 450 | 10 | 60 | 矿物质 | 镍铜原矿 | 3 | 硫 | 0.25 | 四氢萘 | 2 | 无 | 氢气 | 0.1t/d试验装置 | 5 | 85.8 | 17.5 | 17.5 | 36
[5 empty] | 依兰煤 | 1.63 | 9.86 | 49 | 78.23 | 6.04 | 1.44 | 0.22 | 14.06 | 62.62 | 20.58 | 8.52 | 0 | 2.47 | 0.34 | 1.52 | 0.36 | 0.17 | 96.74 | 1.79 | 1.47 | 450 | 10 | 60 | 矿物质 | 镍铜精矿 | 3 | 硫 | 0.25 | 四氢萘 | 2 | 无 | 氢气 | 0.1t/d试验装置 | 4.8 | 89.5 | 17.7 | 17.7 | 42
[5 empty] | 依兰煤 | 1.63 | 9.86 | 49 | 78.23 | 6.04 | 1.44 | 0.22 | 14.06 | 62.62 | 20.58 | 8.52 | 0 | 2.47 | 0.34 | 1.52 | 0.36 | 0.17 | 96.74 | 1.79 | 1.47 | 450 | 10 | 60 | 矿物质 | 炼镍闪速炉炉渣 | 3 | 硫 | 0.25 | 四氢萘 | 2 | 无 | 氢气 | 0.1t/d试验装置 | 5.4 | 92.5 | 14.4 | 14.4 | 57
[5 empty] | 依兰煤 | 1.63 | 9.86 | 49 | 78.23 | 6.04 | 1.44 | 0.22 | 14.06 | 62.62 | 20.58 | 8.52 | 0 | 2.47 | 0.34 | 1.52 | 0.36 | 0.17 | 96.74 | 1.79 | 1.47 | 450 | 10 | 60 | 矿物质 | 辉钼矿 | 3 | 硫 | 0.25 | 四氢萘 | 2 | 无 | 氢气 | 0.1t/d试验装置 | 5.5 | 92 | 18.2 | 18.2 | 50
[5 empty] | 依兰煤 | 1.63 | 9.86 | 49 | 78.23 | 6.04 | 1.44 | 0.22 | 14.06 | 62.62 | 20.58 | 8.52 | 0 | 2.47 | 0.34 | 1.52 | 0.36 | 0.17 | 96.74 | 1.79 | 1.47 | 450 | 10 | 60 | 矿物质 | 钼灰 | 3 | 硫 | 0.25 | 四氢萘 | 2 | 无 | 氢气 | 0.1t/d试验装置 | 6 | 99.6 | 13.1 | 13.1 | 77.6
[5 empty] | 依兰煤 | 1.63 | 9.86 | 49 | 78.23 | 6.04 | 1.44 | 0.22 | 14.06 | 62.62 | 20.58 | 8.52 | 0 | 2.47 | 0.34 | 1.52 | 0.36 | 0.17 | 96.74 | 1.79 | 1.47 | 450 | 10 | 60 | 矿物质 | 轻稀土矿 | 3 | 硫 | 0.25 | 四氢萘 | 2 | 无 | 氢气 | 0.1t/d试验装置 | 5.2 | 89.3 | 16.7 | 16.7 | 48.9
[5 empty] | 依兰煤 | 1.63 | 9.86 | 49 | 78.23 | 6.04 | 1.44 | 0.22 | 14.06 | 62.62 | 20.58 | 8.52 | 0 | 2.47 | 0.34 | 1.52 | 0.36 | 0.17 | 96.74 | 1.79 | 1.47 | 450 | 10 | 60 | 矿物质 | 钛精矿 | 3 | 硫 | 0.25 | 四氢萘 | 2 | 无 | 氢气 | 0.1t/d试验装置 | 5.5 | 93 | 16.5 | 16.5 | 56.3
[5 empty] | 依兰煤 | 1.63 | 9.86 | 49 | 78.23 | 6.04 | 1.44 | 0.22 | 14.06 | 62.62 | 20.58 | 8.52 | 0 | 2.47 | 0.34 | 1.52 | 0.36 | 0.17 | 96.74 | 1.79 | 1.47 | 450 | 10 | 60 | 矿物质 | 硫钴矿 | 3 | 硫 | 0.25 | 四氢萘 | 2 | 无 | 氢气 | 0.1t/d试验装置 | 5.6 | 96.5 | 17.5 | 17.5 | 52.3
[5 empty] | 依兰煤 | 1.63 | 9.86 | 49 | 78.23 | 6.04 | 1.44 | 0.22 | 14.06 | 62.62 | 20.58 | 8.52 | 0 | 2.47 | 0.34 | 1.52 | 0.36 | 0.17 | 96.74 | 1.79 | 1.47 | 450 | 10 | 60 | 矿物质 | 合成硫化铁 | 3 | 无 | 0 | 四氢萘 | 2 | 无 | 氢气 | 0.1t/d试验装置 | 5.9 | 97.6 | 12.5 | 12.5 | 70
内蒙古东胜马家塔原煤—上书P95 | —— | —— | —— | —— | 内蒙古胜利煤 |  | 4.42 | 36.43 | 79.77 | 4.67 | 0.99 | 0.2 | 14.37 | [9 empty] | 60.04 | 1.5 | 36.48 | 450 | 10 | 60 | Fe2O3 | Fe2O3 | 3 | 无 | 0 | 四氢萘 | 2 | 无 | 氢气 | 0.1t/d试验装置 | 5.99 | 90.24 |  |  | 56.07
[5 empty] | 内蒙古胜利煤纯镜质组 |  | 2.37 | 39.6 | 77.83 | 5.03 | 1.01 | 0.19 | 15.94 | [9 empty] | 97.55 | 0.38 | 1.5 | 450 | 10 | 60 | Fe2O3 | Fe2O3 | 3 | 无 | 0 | 四氢萘 | 2 | 无 | 氢气 | 0.1t/d试验装置 | 6.52 | 83.17 |  |  | 50.1
[5 empty] | 内蒙古胜利煤纯惰质组 |  | 3.54 | 25.3 | 82.63 | 3.77 | 0.8 | 0.18 | 12.62 | [9 empty] | 2.73 | 0.36 | 96.9 | 450 | 10 | 60 | Fe2O3 | Fe2O3 | 3 | 无 | 0 | 四氢萘 | 2 | 无 | 氢气 | 0.1t/d试验装置 | 4.69 | 62.33 |  |  | 27.16
煤直接液化用煤煤岩组分分布特性及油收率研究_陈跃华 | 煤化工 | 第51卷 | 第1期 | 39-41+92 | 神华煤 | 3.69 | 4.37 | 33.12 | 78.21 | 4.5 | 0.88 | 0.23 | 16.18 | 36.8723 | 13.31776 | 10.73138 | 25.3326 | 1.222779 | 8.835383 | 0.6503171 | 0.713288 | 2.324197 | 56.44 | 0 | 43.56 | 455 | 10 | 60 | Fe2O3 | Fe2O3 |  | 无 | 0 | 循环溶剂 |  | 无 | 氢气 | 上海研究院煤直接液化 高压釜中试装置 | 4.29 | 87.99 | 10.18 | 14.32 | 61.18
[5 empty] | 神华煤 | 3.69 | 4.37 | 33.12 | 78.21 | 4.5 | 0.88 | 0.23 | 16.18 | 36.8723 | 13.31776 | 10.73138 | 25.3326 | 1.222779 | 8.835383 | 0.6503171 | 0.713288 | 2.324197 | 65.36 | 0 | 34.63 | 455 | 10 | 60 | Fe2O3 | Fe2O3 |  | 无 | 0 | 循环溶剂 |  | 无 | 氢气 | 上海研究院煤直接液化 高压釜中试装置 | 4.29 | 89.11 | 10.15 | 14.24 | 64.09
煤直接液化基础(书) | —— | —— | —— | —— | 北宿煤 | 2.39 | 5.07 | 44.52 | 81.84 | 5.55 | 1.41 | 2.56 | 8.63 | 26.5 | 16.2 | 30.08 | 11.65 | 1.1 | 11.3 | 1.33 | 0.3 | 0.18 | 79.91 | 4.1 | 15.99 | 450 | 25 |  | Fe2O3 | Fe2O3 | 3 | 无 | 0 | 四氢萘 | 2 | 无 | 氢气 | 0.1t/d煤直接液化装置 | 5.36 | 93.84 | 9.97 | 12.77 | 67.58
[5 empty] | 山东滕县精煤 | 4.13 | 8.7 | 39.84 | 82.82 | 5.52 | 1.74 | 1.15 | 8.77 | 52.39 | 32.74 | 7.13 | 2.47 | 1.57 | 0.88 | 0.71 | 0.85 | 0.21 | 84.87 | 5.49 | 9.64 | 450 | 25 |  | Fe2O3 | Fe2O3 | 3 | 无 | 0 | 四氢萘 | 2 | 无 | 氢气 | 0.1t/d煤直接液化装置 | 5.56 | 94.33 | 10.46 | 13.47 | 67.02
[5 empty] | 山东龙口 | 9.55 | 11.86 | 45.11 | 77.39 | 5.55 | 2.14 | 0.77 | 14.17 | 58.35 | 29.54 | 3.84 | 3.31 | 3.11 | 1.07 | 0.81 | 1.26 | 2.81 | 90.97 | 2.72 | 6.31 | 450 | 25 |  | Fe2O3 | Fe2O3 | 3 | 无 | 0 | 四氢萘 | 2 | 无 | 氢气 | 0.1t/d煤直接液化装置 | 5.56 | 94.16 | 15.69 | 15.66 | 66.37
[5 empty] | 神木煤 | 10.57 | 4.09 | 37.69 | 81.55 | 5.07 | 1.24 | 0.27 | 11.87 | 55.32 | 15.68 | 7.49 | 10.37 | 1.6 | 6.8 | 0.68 | 0.5 | 0.38 | 74.23 | 1.43 | 24.34 | 450 | 25 |  | Fe2O3 | Fe2O3 | 3 | 无 | 0 | 四氢萘 | 2 | 无 | 氢气 | 0.1t/d煤直接液化装置 | 5.46 | 88.03 | 11.05 | 12.9 | 60.74
[5 empty] | 吉林梅河口 | 2.59 | 9 | 49.18 | 74.81 | 5.22 | 1.8 | 0.45 | 17.72 | 47.2 | 25.26 | 9.27 | 6.4 | 2.6 | 1.93 | 1.1 | 1.47 | 2.19 | 98.38 | 1.62 | 0 | 450 | 25 |  | Fe2O3 | Fe2O3 | 3 | 无 | 0 | 四氢萘 | 2 | 无 | 氢气 | 0.1t/d煤直接液化装置 | 5.9 | 94 | 13.6 | 16.85 | 66.54
[5 empty] | 辽宁沈北 | 5.85 | 12.68 | 51.38 | 70.89 | 5.46 | 1.68 | 1.04 | 20.93 | 39.66 | 25.6 | 10.88 | 10.12 | 2.56 | 7.92 | 1.53 | 0.66 | 0.84 | 92.91 | 5.32 | 1.77 | 450 | 25 |  | Fe2O3 | Fe2O3 | 3 | 无 | 0 | 四氢萘 | 2 | 无 | 氢气 | 0.1t/d煤直接液化装置 | 6.75 | 96.13 | 16.74 | 15.93 | 68.04
[5 empty] | 辽宁阜新 | 3.93 | 7.96 | 38.64 | 80.09 | 5.09 | 1.29 | 0.67 | 12.86 | 60.24 | 18.46 | 10.23 | 1.15 | 1.84 | 0.44 | 1.16 | 3.11 | 0.5 | 93.8 | 1.3 | 2.9 | 450 | 25 |  | Fe2O3 | Fe2O3 | 3 | 无 | 0 | 四氢萘 | 2 | 无 | 氢气 | 0.1t/d煤直接液化装置 | 5.5 | 95.91 | 14.04 | 14.9 | 62.05
[5 empty] | 抚顺煤 | 2.28 | 7.33 | 42.06 | 81.16 | 5.64 | 1.27 | 0.49 | 11.44 | 53.44 | 27.76 | 7.7 | 2.28 | 0.97 | 1.2 | 2.17 | 0.7 | 0.73 | 93.3 | 3.6 | 3.6 | 450 | 25 |  | Fe2O3 | Fe2O3 | 3 | 无 | 0 | 四氢萘 | 2 | 无 | 氢气 | 0.1t/d煤直接液化装置 | 5.05 | 93.64 | 11.51 | 18.72 | 62.84
[5 empty] | 内蒙古海拉尔 | 25.06 | 10.33 | 43.6 | 73.47 | 5.01 | 1.1 | 1.32 | 19.1 | [9 empty] | 94.65 | 0.68 | 4.66 | 450 | 25 |  | Fe2O3 | Fe2O3 | 3 | 无 | 0 | 四氢萘 | 2 | 无 | 氢气 | 0.1t/d煤直接液化装置 | 5.31 | 97.17 | 16.37 | 16.63 | 59.25
[5 empty] | 内蒙古元宝山 | 4.1 | 8.58 | 45.86 | 74.78 | 4.75 | 0.9 | 1.03 | 18.54 | 30.4 | 12.72 | 28.69 | 11.5 | 2.97 | 8.17 | 0.73 | 1.2 | 2.03 | 91.94 | 2.41 | 5.65 | 440 | 25 |  | Fe2O3 | Fe2O3 | 3 | 无 | 0 | 四氢萘 | 2 | 无 | 氢气 | 0.1t/d煤直接液化装置 | 5.63 | 94.18 | 14.91 | 16.42 | 62.49
[5 empty] | 内蒙古胜利煤 | 14.1 | 10.48 | 45.71 | 71.65 | 4.83 | 0.83 | 1.4 | 21.29 | 32.04 | 15.15 | 9.05 | 15.33 | 6.5 | 16.25 | 0.69 | 1.34 | 2.43 | 97.7 | 0.9 | 1.4 | 440 | 25 |  | Fe2O3 | Fe2O3 | 3 | 无 | 0 | 四氢萘 | 2 | 无 | 氢气 | 0.1t/d煤直接液化装置 | 5.72 | 97.02 | 20 | 17.87 | 62.34
[5 empty] | 依兰煤 | 1.63 | 9.86 | 49 | 78.23 | 6.04 | 1.44 | 0.22 | 14.06 | 62.62 | 20.58 | 8.52 | 0 | 2.47 | 0.34 | 1.52 | 0.36 | 0.17 | 96.74 | 1.79 | 1.47 | 450 | 25 |  | Fe2O3 | Fe2O3 | 3 | 无 | 0 | 四氢萘 | 2 | 无 | 氢气 | 0.1t/d煤直接液化装置 | 5.9 | 94.79 | 12.33 | 16.9 | 62.6
[5 empty] | 黑龙江双鸭山 | 3.07 | 11.13 | 45.46 | 81.21 | 5.7 | 0.98 | 0.23 | 11.88 | 49.38 | 19.97 | 5.48 | 11.21 | 23.5 | 3.15 | 1.24 | 1.14 | 1.11 | 88.85 | 6.83 | 4.32 | 450 | 25 |  | Fe2O3 | Fe2O3 | 3 | 无 | 0 | 四氢萘 | 2 | 无 | 氢气 | 0.1t/d煤直接液化装置 | 5.12 | 93.27 | 9.24 | 16.05 | 60.53
[5 empty] | 天祝煤 | 6.4 | 6.66 | 42.83 | 79.95 | 5.41 | 1.97 | 0.57 | 12.3 | 38.22 | 19.52 | 11.48 | 12.12 | 4.29 | 8.55 | 0.96 | 0.74 | 0.96 | 91.94 | 0.83 | 6.23 | 450 | 25 |  | Fe2O3 | Fe2O3 | 3 | 无 | 0 | 四氢萘 | 2 | 无 | 氢气 | 0.1t/d煤直接液化装置 | 6.61 | 96.17 | 11.43 | 14.5 | 69.62
[5 empty] | 先锋煤 | 2.44 | 3.83 | 50.64 | 70.45 | 4.77 | 1.76 | 0.32 | 22.7 | 28.51 | 28.51 | 11.32 | 16.52 | 2.52 | 7.77 | 1.34 | 1.36 | 0.22 | 86.37 | 12.93 | 0.7 | 440 | 25 |  | Fe2O3 | Fe2O3 | 3 | 无 | 0 | 四氢萘 | 2 | 无 | 氢气 | 0.1t/d煤直接液化装置 | 6.22 | 97.62 | 19.37 | 16.83 | 60.44
裂解催化剂和自由基引发剂对兖州煤加氢液化的影响_吴家正 | 华东化工学院学报 | 第13卷 | 第3期 | 338-345 | 兖州煤 | 2.5 | 8.31 | 44.74 | 79.88 | 5.4 | 1.22 | 3.8 | 9.7 | 37.36 | 10.47 | 26.08 | 11.9 | 0.84 | 10.38 | 1.3 | 0.19 | 0.66 | 53.9 | 7.2 | 33.5 | 410 | 8 | 30 | 其它 | Y分子筛 | 4 | 无 | 0 | 四氢萘 | 2.6 | 无 | 氢气 | GJ-02型共振搅拌反应釜 |  | 76.4 |  |  | 39.9
[5 empty] | 兖州煤 | 2.5 | 8.31 | 44.74 | 79.88 | 5.4 | 1.22 | 3.8 | 9.7 | 37.36 | 10.47 | 26.08 | 11.9 | 0.84 | 10.38 | 1.3 | 0.19 | 0.66 | 53.9 | 7.2 | 33.5 | 410 | 8 | 30 | 其它 | 丝光沸石 | 4 | 无 | 0 | 四氢萘 | 2.6 | 无 | 氢气 | GJ-02型共振搅拌反应釜 |  | 88.2 |  |  | 53.9
[5 empty] | 兖州煤 | 2.5 | 8.31 | 44.74 | 79.88 | 5.4 | 1.22 | 3.8 | 9.7 | 37.36 | 10.47 | 26.08 | 11.9 | 0.84 | 10.38 | 1.3 | 0.19 | 0.66 | 53.9 | 7.2 | 33.5 | 410 | 8 | 30 | 其它 | ZSM-5 | 4 | 无 | 0 | 四氢萘 | 2.6 | 无 | 氢气 | GJ-02型共振搅拌反应釜 |  | 89 |  |  | 58.6
[5 empty] | 兖州煤 | 2.5 | 8.31 | 44.74 | 79.88 | 5.4 | 1.22 | 3.8 | 9.7 | 37.36 | 10.47 | 26.08 | 11.9 | 0.84 | 10.38 | 1.3 | 0.19 | 0.66 | 53.9 | 7.2 | 33.5 | 410 | 8 | 30 | 其它 | Ni-Mo(3673) | 4 | 无 | 0 | 四氢萘 | 2.6 | 无 | 氢气 | GJ-02型共振搅拌反应釜 |  | 86.7 |  |  | 53.9
[5 empty] | 兖州煤 | 2.5 | 8.31 | 44.74 | 79.88 | 5.4 | 1.22 | 3.8 | 9.7 | 37.36 | 10.47 | 26.08 | 11.9 | 0.84 | 10.38 | 1.3 | 0.19 | 0.66 | 53.9 | 7.2 | 33.5 | 410 | 8 | 30 | 其它 | 加氢-101 | 4 | 无 | 0 | 四氢萘 | 2.6 | 无 | 氢气 | GJ-02型共振搅拌反应釜 |  | 67.5 |  |  | 39.8
[5 empty] | 兖州煤 | 2.5 | 8.31 | 44.74 | 79.88 | 5.4 | 1.22 | 3.8 | 9.7 | 37.36 | 10.47 | 26.08 | 11.9 | 0.84 | 10.38 | 1.3 | 0.19 | 0.66 | 53.9 | 7.2 | 33.5 | 410 | 8 | 30 | 矿物质 | 海南岛铁矿 | 4 | 无 | 0 | 四氢萘 | 2.6 | 无 | 氢气 | GJ-02型共振搅拌反应釜 |  | 74.1 |  |  | 42.3
[5 empty] | 兖州煤 | 2.5 | 8.31 | 44.74 | 79.88 | 5.4 | 1.22 | 3.8 | 9.7 | 37.36 | 10.47 | 26.08 | 11.9 | 0.84 | 10.38 | 1.3 | 0.19 | 0.66 | 53.9 | 7.2 | 33.5 | 410 | 8 | 30 | FeSO4 | FeSO4/ZSM-5 | 4 | 无 | 0 | 四氢萘 | 2.6 | 无 | 氢气 | GJ-02型共振搅拌反应釜 |  | 82.3 |  |  | 40.8
[5 empty] | 兖州煤 | 2.5 | 8.31 | 44.74 | 79.88 | 5.4 | 1.22 | 3.8 | 9.7 | 37.36 | 10.47 | 26.08 | 11.9 | 0.84 | 10.38 | 1.3 | 0.19 | 0.66 | 53.9 | 7.2 | 33.5 | 410 | 8 | 30 | 其它 | Ni-Mo/丝光沸石 | 4 | 无 | 0 | 四氢萘 | 2.6 | 无 | 氢气 | GJ-02型共振搅拌反应釜 |  | 80.8 |  |  | 42.8
[5 empty] | 兖州煤 | 2.5 | 8.31 | 44.74 | 79.88 | 5.4 | 1.22 | 3.8 | 9.7 | 37.36 | 10.47 | 26.08 | 11.9 | 0.84 | 10.38 | 1.3 | 0.19 | 0.66 | 53.9 | 7.2 | 33.5 | 410 | 8 | 30 | 其它 | 481-2 | 4 | 无 | 0 | 四氢萘 | 2.6 | 无 | 氢气 | GJ-02型共振搅拌反应釜 |  | 76.6 |  |  | 42.4
[5 empty] | 兖州煤 | 2.5 | 8.31 | 44.74 | 79.88 | 5.4 | 1.22 | 3.8 | 9.7 | 37.36 | 10.47 | 26.08 | 11.9 | 0.84 | 10.38 | 1.3 | 0.19 | 0.66 | 53.9 | 7.2 | 33.5 | 410 | 8 | 30 | 无 | 无 | 0 | 无 | 0 | 四氢萘 | 2.6 | 无 | 氢气 | GJ-02型共振搅拌反应釜 |  | 70.6 |  |  | 37.7
[5 empty] | 兖州煤 | 2.5 | 8.31 | 44.74 | 79.88 | 5.4 | 1.22 | 3.8 | 9.7 | 37.36 | 10.47 | 26.08 | 11.9 | 0.84 | 10.38 | 1.3 | 0.19 | 0.66 | 53.9 | 7.2 | 33.5 | 410 | 8 | 30 | 其它 | Y分子筛 | 4 | 无 | 0 | 脱晶蒽油 |  | 无 | 氢气 | GJ-02型共振搅拌反应釜 |  | 62.9 |  |  | 23.6
[5 empty] | 兖州煤 | 2.5 | 8.31 | 44.74 | 79.88 | 5.4 | 1.22 | 3.8 | 9.7 | 37.36 | 10.47 | 26.08 | 11.9 | 0.84 | 10.38 | 1.3 | 0.19 | 0.66 | 53.9 | 7.2 | 33.5 | 410 | 8 | 30 | 其它 | 丝光沸石 | 4 | 无 | 0 | 脱晶蒽油 |  | 无 | 氢气 | GJ-02型共振搅拌反应釜 |  | 68 |  |  | 24.6
[5 empty] | 兖州煤 | 2.5 | 8.31 | 44.74 | 79.88 | 5.4 | 1.22 | 3.8 | 9.7 | 37.36 | 10.47 | 26.08 | 11.9 | 0.84 | 10.38 | 1.3 | 0.19 | 0.66 | 53.9 | 7.2 | 33.5 | 410 | 8 | 30 | 其它 | 海南岛铁矿 | 4 | 无 | 0 | 脱晶蒽油 |  | 无 | 氢气 | GJ-02型共振搅拌反应釜 |  | 71.1 |  |  | 36.6
[5 empty] | 兖州煤 | 2.5 | 8.31 | 44.74 | 79.88 | 5.4 | 1.22 | 3.8 | 9.7 | 37.36 | 10.47 | 26.08 | 11.9 | 0.84 | 10.38 | 1.3 | 0.19 | 0.66 | 53.9 | 7.2 | 33.5 | 410 | 8 | 30 | 其它 | 481-2 | 4 | 无 | 0 | 脱晶蒽油 |  | 无 | 氢气 | GJ-02型共振搅拌反应釜 |  | 74.7 |  |  | 38.8
[5 empty] | 兖州煤 | 2.5 | 8.31 | 44.74 | 79.88 | 5.4 | 1.22 | 3.8 | 9.7 | 37.36 | 10.47 | 26.08 | 11.9 | 0.84 | 10.38 | 1.3 | 0.19 | 0.66 | 53.9 | 7.2 | 33.5 | 410 | 8 | 30 | 无 | 无 | 0 | 无 | 0 | 脱晶蒽油 |  | 无 | 氢气 | GJ-02型共振搅拌反应釜 |  | 54.2 |  |  | 20.7
[5 empty] | 兖州煤 | 2.5 | 8.31 | 44.74 | 79.88 | 5.4 | 1.22 | 3.8 | 9.7 | 37.36 | 10.47 | 26.08 | 11.9 | 0.84 | 10.38 | 1.3 | 0.19 | 0.66 | 53.9 | 7.2 | 33.5 | 430 | 8 | 30 | 其它 | Y分子筛 | 4 | 无 | 0 | 四氢萘 | 2.6 | 无 | 氢气 | GJ-02型共振搅拌反应釜 |  | 79.2 |  |  | 59.1
[5 empty] | 兖州煤 | 2.5 | 8.31 | 44.74 | 79.88 | 5.4 | 1.22 | 3.8 | 9.7 | 37.36 | 10.47 | 26.08 | 11.9 | 0.84 | 10.38 | 1.3 | 0.19 | 0.66 | 53.9 | 7.2 | 33.5 | 450 | 8 | 30 | 其它 | Ni-Mo(3673) | 4 | 无 | 0 | 四氢萘 | 2.6 | 无 | 氢气 | GJ-02型共振搅拌反应釜 |  | 89.8 |  |  | 51.8
[5 empty] | 兖州煤 | 2.5 | 8.31 | 44.74 | 79.88 | 5.4 | 1.22 | 3.8 | 9.7 | 37.36 | 10.47 | 26.08 | 11.9 | 0.84 | 10.38 | 1.3 | 0.19 | 0.66 | 53.9 | 7.2 | 33.5 | 450 | 8 | 30 | 矿物质 | 海南岛铁矿 | 4 | 无 | 0 | 四氢萘 | 2.6 | 无 | 氢气 | GJ-02型共振搅拌反应釜 |  | 81.5 |  |  | 42.8
[5 empty] | 兖州煤 | 2.5 | 8.31 | 44.74 | 79.88 | 5.4 | 1.22 | 3.8 | 9.7 | 37.36 | 10.47 | 26.08 | 11.9 | 0.84 | 10.38 | 1.3 | 0.19 | 0.66 | 53.9 | 7.2 | 33.5 | 430 | 8 | 30 | 其它 | Ni-Mo/丝光沸石 | 4 | 无 | 0 | 四氢萘 | 2.6 | 无 | 氢气 | GJ-02型共振搅拌反应釜 |  | 82.5 |  |  | 45.2
[5 empty] | 兖州煤 | 2.5 | 8.31 | 44.74 | 79.88 | 5.4 | 1.22 | 3.8 | 9.7 | 37.36 | 10.47 | 26.08 | 11.9 | 0.84 | 10.38 | 1.3 | 0.19 | 0.66 | 53.9 | 7.2 | 33.5 | 450 | 8 | 30 | 无 | 无 | 0 | 无 | 0 | 四氢萘 | 2.6 | 无 | 氢气 | GJ-02型共振搅拌反应釜 |  | 75.3 |  |  | 46.3
[5 empty] | 兖州煤 | 2.5 | 8.31 | 44.74 | 79.88 | 5.4 | 1.22 | 3.8 | 9.7 | 37.36 | 10.47 | 26.08 | 11.9 | 0.84 | 10.38 | 1.3 | 0.19 | 0.66 | 53.9 | 7.2 | 33.5 | 410 | 10.8 | 30 | 其它 | Y分子筛 | 4 | 无 | 0 | 四氢萘 | 2.6 | 无 | 氢气 | GJ-02型共振搅拌反应釜 |  | 82.7 |  |  | 40.4
[5 empty] | 兖州煤 | 2.5 | 8.31 | 44.74 | 79.88 | 5.4 | 1.22 | 3.8 | 9.7 | 37.36 | 10.47 | 26.08 | 11.9 | 0.84 | 10.38 | 1.3 | 0.19 | 0.66 | 53.9 | 7.2 | 33.5 | 410 | 10.8 | 30 | 其它 | 加氢-101 | 4 | 无 | 0 | 四氢萘 | 2.6 | 无 | 氢气 | GJ-02型共振搅拌反应釜 |  | 77 |  |  | 35.4
[5 empty] | 兖州煤 | 2.5 | 8.31 | 44.74 | 79.88 | 5.4 | 1.22 | 3.8 | 9.7 | 37.36 | 10.47 | 26.08 | 11.9 | 0.84 | 10.38 | 1.3 | 0.19 | 0.66 | 53.9 | 7.2 | 33.5 | 410 | 11 | 30 | 其它 | Ni-Mo/丝光沸石 | 4 | 无 | 0 | 四氢萘 | 2.6 | 无 | 氢气 | GJ-02型共振搅拌反应釜 |  | 88.6 |  |  | 42.3
[5 empty] | 兖州煤 | 2.5 | 8.31 | 44.74 | 79.88 | 5.4 | 1.22 | 3.8 | 9.7 | 37.36 | 10.47 | 26.08 | 11.9 | 0.84 | 10.38 | 1.3 | 0.19 | 0.66 | 53.9 | 7.2 | 33.5 | 410 | 8 | 30 | 其它 | ZSM-5 | 4 | 无 | 0 | 四氢萘 | 2.6 | FeSO4 | 氢气 | GJ-02型共振搅拌反应釜 |  | 82.3 |  |  | 45.5
[5 empty] | 兖州煤 | 2.5 | 8.31 | 44.74 | 79.88 | 5.4 | 1.22 | 3.8 | 9.7 | 37.36 | 10.47 | 26.08 | 11.9 | 0.84 | 10.38 | 1.3 | 0.19 | 0.66 | 53.9 | 7.2 | 33.5 | 410 | 8 | 30 | 其它 | 加氢-101 | 4 | 无 | 0 | 四氢萘 | 2.6 | FeSO4 | 氢气 | GJ-02型共振搅拌反应釜 |  | 73.2 |  |  | 20.4
[5 empty] | 兖州煤 | 2.5 | 8.31 | 44.74 | 79.88 | 5.4 | 1.22 | 3.8 | 9.7 | 37.36 | 10.47 | 26.08 | 11.9 | 0.84 | 10.38 | 1.3 | 0.19 | 0.66 | 53.9 | 7.2 | 33.5 | 410 | 8 | 30 | 其它 | 481-2 | 4 | 无 | 0 | 脱晶蒽油 |  | FeSO4 | 氢气 | GJ-02型共振搅拌反应釜 |  | 78.9 |  |  | 26.9
[5 empty] | 兖州煤 | 2.5 | 8.31 | 44.74 | 79.88 | 5.4 | 1.22 | 3.8 | 9.7 | 37.36 | 10.47 | 26.08 | 11.9 | 0.84 | 10.38 | 1.3 | 0.19 | 0.66 | 53.9 | 7.2 | 33.5 | 410 | 8 | 30 | 其它 | 苯基苄基醚 | 4 | 无 | 0 | 四氢萘 | 2.6 | 无 | 氢气 | GJ-02型共振搅拌反应釜 |  | 73.1 |  |  | 33.8
[5 empty] | 兖州煤 | 2.5 | 8.31 | 44.74 | 79.88 | 5.4 | 1.22 | 3.8 | 9.7 | 37.36 | 10.47 | 26.08 | 11.9 | 0.84 | 10.38 | 1.3 | 0.19 | 0.66 | 53.9 | 7.2 | 33.5 | 410 | 8 | 30 | 其它 | 偶氮异丁腈 | 4 | 无 | 0 | 四氢萘 | 2.6 | 无 | 氢气 | GJ-02型共振搅拌反应釜 |  | 77.1 |  |  | 40.3
[5 empty] | 兖州煤 | 2.5 | 8.31 | 44.74 | 79.88 | 5.4 | 1.22 | 3.8 | 9.7 | 37.36 | 10.47 | 26.08 | 11.9 | 0.84 | 10.38 | 1.3 | 0.19 | 0.66 | 53.9 | 7.2 | 33.5 | 410 | 8 | 30 | 其它 | 过氧化苯甲酰 | 4 | 无 | 0 | 四氢萘 | 2.6 | 无 | 氢气 | GJ-02型共振搅拌反应釜 |  | 83.4 |  |  | 38.3
[5 empty] | 兖州煤 | 2.5 | 8.31 | 44.74 | 79.88 | 5.4 | 1.22 | 3.8 | 9.7 | 37.36 | 10.47 | 26.08 | 11.9 | 0.84 | 10.38 | 1.3 | 0.19 | 0.66 | 53.9 | 7.2 | 33.5 | 410 | 8 | 30 | 其它 | 二苄基二硫醚 | 4 | 无 | 0 | 四氢萘 | 2.6 | 无 | 氢气 | GJ-02型共振搅拌反应釜 |  | 72 |  |  | 37.4
[5 empty] | 兖州煤 | 2.5 | 8.31 | 44.74 | 79.88 | 5.4 | 1.22 | 3.8 | 9.7 | 37.36 | 10.47 | 26.08 | 11.9 | 0.84 | 10.38 | 1.3 | 0.19 | 0.66 | 53.9 | 7.2 | 33.5 | 410 | 8 | 30 | 其它 | 海南岛铁矿 | 4 | 无 | 0 | 四氢萘 | 2.6 | 无 | 氢气 | GJ-02型共振搅拌反应釜 |  | 74.1 |  |  | 42.3
[5 empty] | 兖州煤 | 2.5 | 8.31 | 44.74 | 79.88 | 5.4 | 1.22 | 3.8 | 9.7 | 37.36 | 10.47 | 26.08 | 11.9 | 0.84 | 10.38 | 1.3 | 0.19 | 0.66 | 53.9 | 7.2 | 33.5 | 410 | 8 | 30 | 无 | 无 | 0 | 无 | 0 | 四氢萘 | 2.6 | 无 | 氢气 | GJ-02型共振搅拌反应釜 |  | 70.6 |  |  | 37.7
[5 empty] | 兖州煤 | 2.5 | 8.31 | 44.74 | 79.88 | 5.4 | 1.22 | 3.8 | 9.7 | 37.36 | 10.47 | 26.08 | 11.9 | 0.84 | 10.38 | 1.3 | 0.19 | 0.66 | 53.9 | 7.2 | 33.5 | 410 | 8 | 30 | 其它 | 偶氮异丁腈 | 4 | 无 | 0 | 脱晶蒽油 |  | 无 | 氢气 | GJ-02型共振搅拌反应釜 |  | 63 |  |  | 34.2
[5 empty] | 兖州煤 | 2.5 | 8.31 | 44.74 | 79.88 | 5.4 | 1.22 | 3.8 | 9.7 | 37.36 | 10.47 | 26.08 | 11.9 | 0.84 | 10.38 | 1.3 | 0.19 | 0.66 | 53.9 | 7.2 | 33.5 | 410 | 8 | 30 | 其它 | 苯基苄基醚 | 4 | 无 | 0 | 脱晶蒽油 |  | 无 | 氢气 | GJ-02型共振搅拌反应釜 |  | 60.4 |  |  | 26.6
[5 empty] | 兖州煤 | 2.5 | 8.31 | 44.74 | 79.88 | 5.4 | 1.22 | 3.8 | 9.7 | 37.36 | 10.47 | 26.08 | 11.9 | 0.84 | 10.38 | 1.3 | 0.19 | 0.66 | 53.9 | 7.2 | 33.5 | 410 | 8 | 30 | 其它 | 海南岛铁矿 | 4 | 无 | 0 | 脱晶蒽油 |  | 无 | 氢气 | GJ-02型共振搅拌反应釜 |  | 71.1 |  |  | 36.3
[5 empty] | 兖州煤 | 2.5 | 8.31 | 44.74 | 79.88 | 5.4 | 1.22 | 3.8 | 9.7 | 37.36 | 10.47 | 26.08 | 11.9 | 0.84 | 10.38 | 1.3 | 0.19 | 0.66 | 53.9 | 7.2 | 33.5 | 410 | 8 | 30 | 无 | 无 | 0 | 无 | 0 | 脱晶蒽油 |  | 无 | 氢气 | GJ-02型共振搅拌反应釜 |  | 54.2 |  |  | 20.7
[5 empty] | 兖州煤 | 2.5 | 8.31 | 44.74 | 79.88 | 5.4 | 1.22 | 3.8 | 9.7 | 37.36 | 10.47 | 26.08 | 11.9 | 0.84 | 10.38 | 1.3 | 0.19 | 0.66 | 53.9 | 7.2 | 33.5 | 450 | 8 | 30 | 其它 | 苯基苄基醚 | 4 | 无 | 0 | 四氢萘 | 2.6 | 无 | 氢气 | GJ-02型共振搅拌反应釜 |  | 88.2 |  |  | 50.9
[5 empty] | 兖州煤 | 2.5 | 8.31 | 44.74 | 79.88 | 5.4 | 1.22 | 3.8 | 9.7 | 37.36 | 10.47 | 26.08 | 11.9 | 0.84 | 10.38 | 1.3 | 0.19 | 0.66 | 53.9 | 7.2 | 33.5 | 450 | 8 | 30 | 其它 | 偶氮异丁腈 | 4 | 无 | 0 | 四氢萘 | 2.6 | 无 | 氢气 | GJ-02型共振搅拌反应釜 |  | 89.5 |  |  | 22.5
[5 empty] | 兖州煤 | 2.5 | 8.31 | 44.74 | 79.88 | 5.4 | 1.22 | 3.8 | 9.7 | 37.36 | 10.47 | 26.08 | 11.9 | 0.84 | 10.38 | 1.3 | 0.19 | 0.66 | 53.9 | 7.2 | 33.5 | 450 | 8 | 30 | 其它 | 二苄基二硫醚 | 4 | 无 | 0 | 四氢萘 | 2.6 | 无 | 氢气 | GJ-02型共振搅拌反应釜 |  | 82.4 |  |  | 49.4
[5 empty] | 兖州煤 | 2.5 | 8.31 | 44.74 | 79.88 | 5.4 | 1.22 | 3.8 | 9.7 | 37.36 | 10.47 | 26.08 | 11.9 | 0.84 | 10.38 | 1.3 | 0.19 | 0.66 | 53.9 | 7.2 | 33.5 | 450 | 8 | 30 | 其它 | 无 | 0 | 无 | 0 | 四氢萘 | 2.6 | 无 | 氢气 | GJ-02型共振搅拌反应釜 |  | 75.2 |  |  | 36.2
[5 empty] | 兖州煤 | 2.5 | 8.31 | 44.74 | 79.88 | 5.4 | 1.22 | 3.8 | 9.7 | 37.36 | 10.47 | 26.08 | 11.9 | 0.84 | 10.38 | 1.3 | 0.19 | 0.66 | 53.9 | 7.2 | 33.5 | 410 | 11 | 30 | 矿物质 | 海南岛铁矿 | 4 | 无 | 0 | 四氢萘 | 2.6 | 无 | 氢气 | GJ-02型共振搅拌反应釜 |  | 81.2 |  |  | 46
[5 empty] | 兖州煤 | 2.5 | 8.31 | 44.74 | 79.88 | 5.4 | 1.22 | 3.8 | 9.7 | 37.36 | 10.47 | 26.08 | 11.9 | 0.84 | 10.38 | 1.3 | 0.19 | 0.66 | 53.9 | 7.2 | 33.5 | 410 | 11 | 30 | 矿物质 | 海南矿+苯基苄基醚 | 4 | 无 | 0 | 四氢萘 | 2.6 | 无 | 氢气 | GJ-02型共振搅拌反应釜 |  | 90 |  |  | 54.9
[5 empty] | 兖州煤 | 2.5 | 8.31 | 44.74 | 79.88 | 5.4 | 1.22 | 3.8 | 9.7 | 37.36 | 10.47 | 26.08 | 11.9 | 0.84 | 10.38 | 1.3 | 0.19 | 0.66 | 53.9 | 7.2 | 33.5 | 410 | 8 | 30 | 无 | 无 | 0 | 无 | 0 | 预加氢脱晶蒽油 |  | 无 | 氢气 | GJ-02型共振搅拌反应釜 |  | 66.3 |  |  | 31.2
[5 empty] | 兖州煤 | 2.5 | 8.31 | 44.74 | 79.88 | 5.4 | 1.22 | 3.8 | 9.7 | 37.36 | 10.47 | 26.08 | 11.9 | 0.84 | 10.38 | 1.3 | 0.19 | 0.66 | 53.9 | 7.2 | 33.5 | 410 | 8 | 30 | 无 | 无 | 0 | 无 | 0 | 胜利减二线 |  | 无 | 氢气 | GJ-02型共振搅拌反应釜 |  | 36.8 |  |  | 15.9
[5 empty] | 兖州煤 | 2.5 | 8.31 | 44.74 | 79.88 | 5.4 | 1.22 | 3.8 | 9.7 | 37.36 | 10.47 | 26.08 | 11.9 | 0.84 | 10.38 | 1.3 | 0.19 | 0.66 | 53.9 | 7.2 | 33.5 | 410 | 8 | 30 | 其它 | 偶氮异丁腈 | 4 | 无 | 0 | 预加氢脱晶蒽油 |  | 无 | 氢气 | GJ-02型共振搅拌反应釜 |  | 77.9 |  |  | 36
[5 empty] | 兖州煤 | 2.5 | 8.31 | 44.74 | 79.88 | 5.4 | 1.22 | 3.8 | 9.7 | 37.36 | 10.47 | 26.08 | 11.9 | 0.84 | 10.38 | 1.3 | 0.19 | 0.66 | 53.9 | 7.2 | 33.5 | 410 | 8 | 30 | 其它 | 偶氮异丁腈 | 4 | 无 | 0 | 胜利减二线 |  | 无 | 氢气 | GJ-02型共振搅拌反应釜 |  | 38.2 |  |  | 8.8
[5 empty] | 兖州煤 | 2.5 | 8.31 | 44.74 | 79.88 | 5.4 | 1.22 | 3.8 | 9.7 | 37.36 | 10.47 | 26.08 | 11.9 | 0.84 | 10.38 | 1.3 | 0.19 | 0.66 | 53.9 | 7.2 | 33.5 | 410 | 8 | 30 | 其它 | 苯基+沸石 | 4 | 无 | 0 | 四氢萘 | 2.6 | 无 | 氢气 | GJ-02型共振搅拌反应釜 |  | 72.5 |  |  | 34
[5 empty] | 兖州煤 | 2.5 | 8.31 | 44.74 | 79.88 | 5.4 | 1.22 | 3.8 | 9.7 | 37.36 | 10.47 | 26.08 | 11.9 | 0.84 | 10.38 | 1.3 | 0.19 | 0.66 | 53.9 | 7.2 | 33.5 | 410 | 8 | 30 | 其它 | 苯基+铁矿 | 4 | 无 | 0 | 四氢萘 | 2.6 | 无 | 氢气 | GJ-02型共振搅拌反应釜 |  | 76.2 |  |  | 42.5
[5 empty] | 兖州煤 | 2.5 | 8.31 | 44.74 | 79.88 | 5.4 | 1.22 | 3.8 | 9.7 | 37.36 | 10.47 | 26.08 | 11.9 | 0.84 | 10.38 | 1.3 | 0.19 | 0.66 | 53.9 | 7.2 | 33.5 | 410 | 8 | 30 | 其它 | 苯基+Ni-/沸石 | 4 | 无 | 0 | 四氢萘 | 2.6 | 无 | 氢气 | GJ-02型共振搅拌反应釜 |  | 78.6 |  |  | 48.8
煤焦油馏分油用作煤直接液化起始溶剂的加氢稳定研究_高山松 | 石油学报 | 第28卷 | 第4期 | 636-641 | 上湾煤 | 7.37 | 6.22 | 36.84 | 80.82 | 4.84 | 0.88 | 0.44 | 13.02 | 36.8723 | 13.31776 | 10.73138 | 25.3326 | 1.222779 | 8.835383 | 0.6503171 | 0.713288 | 2.324197 | 52.2 | 2.1 | 43.8 | 455 | 10 | 60 | Fe2O3 | Fe2O3 | 3 | 硫 | 2 | 洗油和脱晶蒽油混合油 | 2 | 无 | 氢气 | 0.5L搅拌式高压釜 | 4.64 | 86.72 | 12.44 | 10.96 | 57.98
[5 empty] | 上湾煤 | 7.37 | 6.22 | 36.84 | 80.82 | 4.84 | 0.88 | 0.44 | 13.02 | 36.8723 | 13.31776 | 10.73138 | 25.3326 | 1.222779 | 8.835383 | 0.6503171 | 0.713288 | 2.324197 | 52 | 2.1 | 43.8 | 455 | 10 | 60 | Fe2O3 | Fe2O3 | 3 | 硫 | 2 | 混合油一次加氢 | 2 | 无 | 氢气 | 0.5L搅拌式高压釜 | 3.81 | 88.21 | 12.43 | 11.01 | 59.28
[5 empty] | 上湾煤 | 7.37 | 6.22 | 36.84 | 80.82 | 4.84 | 0.88 | 0.44 | 13.02 | 36.8723 | 13.31776 | 10.73138 | 25.3326 | 1.222779 | 8.835383 | 0.6503171 | 0.713288 | 2.324197 | 52 | 2.1 | 43.8 | 455 | 10 | 60 | Fe2O3 | Fe2O3 | 3 | 硫 | 2 | 混合油二次加氢 | 2 | 无 | 氢气 | 0.5L搅拌式高压釜 | 3.39 | 89.34 | 12.33 | 11.19 | 61.23
[5 empty] | 上湾煤 | 7.37 | 6.22 | 36.84 | 80.82 | 4.84 | 0.88 | 0.44 | 13.02 | 36.8723 | 13.31776 | 10.73138 | 25.3326 | 1.222779 | 8.835383 | 0.6503171 | 0.713288 | 2.324197 | 52 | 2.1 | 43.8 | 455 | 10 | 60 | Fe2O3 | Fe2O3 | 3 | 硫 | 2 | 混合油三次加氢 | 2 | 无 | 氢气 | 0.5L搅拌式高压釜 | 3.18 | 89.47 | 12.35 | 11.05 | 63.06
[5 empty] | 上湾煤 | 7.37 | 6.22 | 36.84 | 80.82 | 4.84 | 0.88 | 0.44 | 13.02 | 36.8723 | 13.31776 | 10.73138 | 25.3326 | 1.222779 | 8.835383 | 0.6503171 | 0.713288 | 2.324197 | 52 | 2.1 | 43.8 | 455 | 10 | 60 | Fe2O3 | Fe2O3 | 3 | 硫 | 2 | 循环溶剂 | 2 | 无 | 氢气 | 0.5L搅拌式高压釜 | 5.15 | 88.9 | 12.26 | 15.85 | 59.82
抚顺长焰煤的液化性能研究_王生维 | 煤炭转化 | 第19卷 | 第4期 | 6 | 抚顺煤 | 6.04 | 12.24 | 40.98 | 79.97 | 4.98 | 0.87 | 0.27 | 13.91 | 19.6 | 8.89 | 58.64 | 3.13 | 6.07 | 2.35 | 0.57 | 0.11 | 0.18 | 48.4 | 1.6 | 50 | 420 | 11.72 | 30 | 无 | 无 | 0 | 无 | 0 | 四氢萘 | 3 | 无 | 氢气 | 0.5L搅拌式高压釜 | 0.93 | 65.96 | 2.15 | 7.02 | 33.88
[5 empty] | 抚顺煤 | 14.41 | 4.44 | 38.76 | 76.72 | 5.12 | 1.03 | 1.03 | 16.1 | 37.08 | 32.66 | 7.07 | 4.01 | 5.18 | 0.05 | 6.96 | 0.2 | 0.81 | 99.8 | 0.2 | 0 | 450 | 11.72 | 30 | 无 | 无 | 0 | 无 | 0 | 四氢萘 | 3 | 无 | 氢气 | 0.5L搅拌式高压釜 | 1.28 | 94.02 | 6.77 | 15.05 | 45.72
[5 empty] | 抚顺煤 | 4.21 | 4.54 | 80.48 | 76.61 | 8.07 | 0.79 | 0.38 | 14.15 | 56.92 | 22.65 | 11.01 | 2.96 | 1.36 | 0.74 | 1.27 | 0.68 | 0.36 | 43.5 | 56.3 | 0 | 450 | 11.72 | 30 | 无 | 无 | 0 | 无 | 0 | 四氢萘 | 3 | 无 | 氢气 | 0.5L搅拌式高压釜 | 0.89 | 95.92 | 3.71 | 14.2 | 70.05
[5 empty] | 抚顺煤 | 8.66 | 4.23 | 50.45 | 77.99 | 6.58 | 1.91 | 0.58 | 12.94 | 45.05 | 37.48 | 5.68 | 3.08 | 4.55 | 1.18 | 1.2 | 0.9 | 0.52 | 92.2 | 7.2 | 1 | 450 | 11.72 | 30 | 无 | 无 | 0 | 无 | 0 | 四氢萘 | 3 | 无 | 氢气 | 0.5L搅拌式高压釜 | 0.83 | 89.25 | 5.37 | 9.5 | 55.71
[5 empty] | 抚顺煤 | 9.33 | 25.28 | 51.5 | 73.24 | 6.04 | 2.18 | 0.8 | 17.74 | 49.6 | 31.78 | 11.78 | 1.39 | 0.99 | 0.41 | 2.4 | 0.54 | 0.16 | 94.8 | 4 | 1.2 | 450 | 11.72 | 30 | 无 | 无 | 0 | 无 | 0 | 四氢萘 | 3 | 无 | 氢气 | 0.5L搅拌式高压釜 | 1.52 | 88.85 | 4.56 | 15.04 | 52.22
[5 empty] | 抚顺煤 | 10.48 | 7.6 | 46.45 | 75.4 | 5.54 | 2.43 | 0.625 | 16.01 | 53.25 | 32.59 | 4.46 | 2.44 | 1.15 | 0.52 | 1.58 | 0.9 | 0.97 | 98.7 | 0.9 | 0.4 | 450 | 11.72 | 30 | 无 | 无 | 0 | 无 | 0 | 四氢萘 | 3 | 无 | 氢气 | 0.5L搅拌式高压釜 | 0.76 | 93.38 | 8.09 | 12.9 | 41.62
[5 empty] | 抚顺煤 | 11.75 | 6.74 | 45.88 | 76.59 | 5.65 | 1.62 | 0.43 | 15.71 | 51.34 | 33.98 | 3.43 | 3.73 | 1.64 | 3.16 | 1.62 | 0.67 | 0.48 | 98.2 | 1.3 | 0.6 | 450 | 11.72 | 30 | 无 | 无 | 0 | 无 | 0 | 四氢萘 | 3 | 无 | 氢气 | 0.5L搅拌式高压釜 | 0.99 | 91.59 | 8.53 | 8.26 | 51.73
[5 empty] | 抚顺煤 | 6.01 | 13.41 | 46.96 | 79.59 | 5.8 | 1.07 | 0.33 | 13.21 | [9 empty] | 77.9 | 1 | 21.1 | 450 | 11.72 | 30 | 无 | 无 | 0 | 无 | 0 | 四氢萘 | 3 | 无 | 氢气 | 0.5L搅拌式高压釜 | 0.73 | 82.91 | 4.37 | 13.2 | 42.22
[5 empty] | 抚顺煤 | 10.05 | 9.55 | 40.46 | 77.59 | 5.26 | 1.21 | 0.51 | 15.43 | 60.7 | 17.23 | 0.76 | 1.84 | 0.96 | 0.16 | 2.41 | 0.58 | 0.73 | 98.7 | 0.2 | 1.1 | 450 | 11.72 | 30 | 无 | 无 | 0 | 无 | 0 | 四氢萘 | 3 | 无 | 氢气 | 0.5L搅拌式高压釜 | 1.26 | 91.61 | 7.48 | 6.75 | 63.57
[5 empty] | 抚顺煤 | 5.55 | 10.29 | 49.14 | 80.13 | 5.92 | 0.94 | 0.3 | 12.71 | 57.84 | 9.89 | 9.95 | 4.94 | 3.98 | 2.62 | 1.48 | 0.2 | 0.46 | 71.6 | 0.4 | 17.7 | 450 | 11.72 | 30 | 无 | 无 | 0 | 无 | 0 | 四氢萘 | 3 | 无 | 氢气 | 0.5L搅拌式高压釜 | 1.1 | 83.34 | 6.6 | 12.98 | 48.86
煤炭直接液化技术研究_马治邦 | 煤炭转化 | 第15卷 | 第1期 | 68-78 | 北宿煤 | 2.39 | 5.07 | 44.52 | 81.84 | 5.55 | 1.41 | 2.56 | 8.63 | 26.5 | 16.2 | 30.08 | 11.65 | 1.1 | 11.3 | 1.33 | 0.3 | 0.18 | 79.91 | 4.1 | 15.99 | 465 | 26.5 | 60 | 矿物质 | 赤泥 | 3 | 无 | 0 | 循环溶剂 | 1.5 | 无 | 氢气 | 原西德装置 |  | 91.8 | 7.37 |  | 42.28
[5 empty] | 北宿煤 | 2.39 | 5.07 | 44.52 | 81.84 | 5.55 | 1.41 | 2.56 | 8.63 | 26.5 | 16.2 | 30.08 | 11.65 | 1.1 | 11.3 | 1.33 | 0.3 | 0.18 | 79.91 | 4.1 | 15.99 | 470 | 27.4 | 60 | 矿物质 | 赤泥 | 3 | 无 | 0 | 循环溶剂 | 1.5 | 无 | 氢气 | 原西德装置 | 5.49 | 89.9 | 7.2 | 13.42 | 42.28
[5 empty] | 北宿煤 | 2.39 | 5.07 | 44.52 | 81.84 | 5.55 | 1.41 | 2.56 | 8.63 | 26.5 | 16.2 | 30.08 | 11.65 | 1.1 | 11.3 | 1.33 | 0.3 | 0.18 | 79.91 | 4.1 | 15.99 | 475 | 27.4 | 60 | 矿物质 | 赤泥 | 3 | 无 | 0 | 循环溶剂 | 1.5 | 无 | 氢气 | 原西德装置 | 5.8 | 90.6 | 8.51 | 14.96 | 47.05
[5 empty] | 神木煤 | 10.57 | 4.09 | 37.69 | 81.55 | 5.07 | 1.24 | 0.27 | 11.87 | 55.32 | 15.68 | 7.49 | 10.37 | 1.6 | 6.8 | 0.68 | 0.5 | 0.38 | 74.23 | 1.43 | 24.34 | 465 | 27.7 | 60 | 矿物质 | 赤泥 | 3 | 无 | 0 | 循环溶剂 | 1.5 | 无 | 氢气 | 原西德装置 | 4.48 | 77.51 | 11.63 | 14.28 | 45.49
[5 empty] | 神木煤 | 10.57 | 4.09 | 37.69 | 81.55 | 5.07 | 1.24 | 0.27 | 11.87 | 55.32 | 15.68 | 7.49 | 10.37 | 1.6 | 6.8 | 0.68 | 0.5 | 0.38 | 74.23 | 1.43 | 24.34 | 465 | 27.4 | 60 | 矿物质 | 赤泥 | 3 | 无 | 0 | 循环溶剂 | 1.5 | 无 | 氢气 | 原西德装置 | 5.51 | 81.81 | 11.66 | 13.74 | 46.25
[5 empty] | 神木煤 | 10.57 | 4.09 | 37.69 | 81.55 | 5.07 | 1.24 | 0.27 | 11.87 | 55.32 | 15.68 | 7.49 | 10.37 | 1.6 | 6.8 | 0.68 | 0.5 | 0.38 | 74.23 | 1.43 | 24.34 | 470 | 26.7 | 60 | 矿物质 | 赤泥 | 3 | 无 | 0 | 循环溶剂 | 1.5 | 无 | 氢气 | 原西德装置 | 5.11 | 81.21 | 11.89 | 9.55 | 38.08
[5 empty] | 天祝煤 | 6.4 | 6.66 | 42.83 | 79.95 | 5.41 | 1.97 | 0.57 | 12.3 | 38.22 | 19.52 | 11.48 | 12.12 | 4.29 | 8.55 | 0.96 | 0.74 | 0.96 | 91.94 | 0.83 | 6.23 | 470 | 26.5 | 60 | 矿物质 | 赤泥 | 3 | 无 | 0 | 循环溶剂 | 1.5 | 无 | 氢气 | 原西德装置 | 5.79 | 87.92 | 10.27 | 8.89 | 48.09
[5 empty] | 天祝煤 | 6.4 | 6.66 | 42.83 | 79.95 | 5.41 | 1.97 | 0.57 | 12.3 | 38.22 | 19.52 | 11.48 | 12.12 | 4.29 | 8.55 | 0.96 | 0.74 | 0.96 | 91.94 | 0.83 | 6.23 | 465 | 27.4 | 60 | 矿物质 | 赤泥 | 3 | 无 | 0 | 循环溶剂 | 1.5 | 无 | 氢气 | 原西德装置 | 6.19 | 86.7 | 12.63 | 15.1 | 47.47
[5 empty] | 天祝煤 | 6.4 | 6.66 | 42.83 | 79.95 | 5.41 | 1.97 | 0.57 | 12.3 | 38.22 | 19.52 | 11.48 | 12.12 | 4.29 | 8.55 | 0.96 | 0.74 | 0.96 | 91.94 | 0.83 | 6.23 | 465 | 27.4 | 60 | 矿物质 | 赤泥 | 3 | 无 | 0 | 循环溶剂 | 1.5 | 无 | 氢气 | 原西德装置 | 6.7 | 89.62 | 15.97 | 10.85 | 51.58
[5 empty] | 天祝煤 | 6.4 | 6.66 | 42.83 | 79.95 | 5.41 | 1.97 | 0.57 | 12.3 | 38.22 | 19.52 | 11.48 | 12.12 | 4.29 | 8.55 | 0.96 | 0.74 | 0.96 | 91.94 | 0.83 | 6.23 | 470 | 27.4 | 60 | 矿物质 | 赤泥 | 3 | 无 | 0 | 循环溶剂 | 1.5 | 无 | 氢气 | 原西德装置 | 7.34 | 90.57 | 13.48 | 13.91 | 55
[5 empty] | 先锋煤 | 2.44 | 3.83 | 50.64 | 70.45 | 4.77 | 1.76 | 0.32 | 22.7 | 28.51 | 28.51 | 11.32 | 16.52 | 2.52 | 7.77 | 1.34 | 1.36 | 0.22 | 86.37 | 12.93 | 0.7 | 450 | 27.4 | 60 | 矿物质 | 赤泥 | 3 | 无 | 0 | 循环溶剂 | 1.5 | 无 | 氢气 | 原西德装置 | 4.96 | 91.61 | 26.66 | 9.49 | 46.4
[5 empty] | 先锋煤 | 2.44 | 3.83 | 50.64 | 70.45 | 4.77 | 1.76 | 0.32 | 22.7 | 28.51 | 28.51 | 11.32 | 16.52 | 2.52 | 7.77 | 1.34 | 1.36 | 0.22 | 86.37 | 12.93 | 0.7 | 440 | 24.9 | 60 | 矿物质 | 赤泥 | 3 | 无 | 0 | 循环溶剂 | 1.5 | 无 | 氢气 | 原西德装置 | 5.39 | 93.98 | 24.11 | 12.03 | 48.09
[5 empty] | 先锋煤 | 2.44 | 3.83 | 50.64 | 70.45 | 4.77 | 1.76 | 0.32 | 22.7 | 28.51 | 28.51 | 11.32 | 16.52 | 2.52 | 7.77 | 1.34 | 1.36 | 0.22 | 86.37 | 12.93 | 0.7 | 445 | 24.9 | 60 | 矿物质 | 赤泥 | 3 | 无 | 0 | 循环溶剂 | 1.5 | 无 | 氢气 | 原西德装置 | 5.81 | 94.3 | 21.69 | 12.64 | 52.79
[5 empty] | 先锋煤 | 2.44 | 3.83 | 50.64 | 70.45 | 4.77 | 1.76 | 0.32 | 22.7 | 28.51 | 28.51 | 11.32 | 16.52 | 2.52 | 7.77 | 1.34 | 1.36 | 0.22 | 86.37 | 12.93 | 0.7 | 445 | 24.9 | 60 | 矿物质 | 飞灰 | 3 | 无 | 0 | 循环溶剂 | 1.5 | 无 | 氢气 | 原西德装置 | 5.91 | 93.39 | 24.07 | 11.48 | 50.88
[5 empty] | 先锋煤 | 2.44 | 3.83 | 50.64 | 70.45 | 4.77 | 1.76 | 0.32 | 22.7 | 28.51 | 28.51 | 11.32 | 16.52 | 2.52 | 7.77 | 1.34 | 1.36 | 0.22 | 86.37 | 12.93 | 0.7 | 450 | 24.9 | 60 | 矿物质 | 飞灰 | 3 | 无 | 0 | 循环溶剂 | 1.5 | 无 | 氢气 | 原西德装置 | 6.32 | 94.19 | 23.41 | 13.43 | 57.34
[5 empty] | 抚顺煤 | 2.28 | 7.33 | 42.06 | 81.16 | 5.64 | 1.27 | 0.49 | 11.44 | 53.44 | 27.76 | 7.7 | 2.28 | 0.97 | 1.2 | 2.17 | 0.7 | 0.73 | 93.3 | 3.6 | 3.6 | 450 | 24.5 | 60 | Fe2O3 | Fe2O3 | 3 | 硫 | 0.1 | 循环溶剂 | 1.5 | 无 | 氢气 | 原西德装置 | 5.05 | 87.13 | 11.11 | 11.06 | 56.86
[5 empty] | 抚顺煤 | 2.28 | 7.33 | 42.06 | 81.16 | 5.64 | 1.27 | 0.49 | 11.44 | 53.44 | 27.76 | 7.7 | 2.28 | 0.97 | 1.2 | 2.17 | 0.7 | 0.73 | 93.3 | 3.6 | 3.6 | 450 | 24.5 | 60 | 矿物质 | 飞灰 | 3 | 无 | 0 | 循环溶剂 | 1.5 | 无 | 氢气 | 原西德装置 | 5.27 | 87.65 | 11.4 | 10.23 | 56.33
[5 empty] | 先锋煤 | 2.44 | 3.83 | 50.64 | 70.45 | 4.77 | 1.76 | 0.32 | 22.7 | 28.51 | 28.51 | 11.32 | 16.52 | 2.52 | 7.77 | 1.34 | 1.36 | 0.22 | 86.37 | 12.93 | 0.7 | 445 | 24.9 | 60 | 矿物质 | 拜尔物质 | 3 | 硫 | 0.1 | 循环溶剂 | 1.5 | 无 | 氢气 | 原西德装置 | 5.81 | 94.3 | 21.69 | 12.64 | 52.79
[5 empty] | 先锋煤 | 2.44 | 3.83 | 50.64 | 70.45 | 4.77 | 1.76 | 0.32 | 22.7 | 28.51 | 28.51 | 11.32 | 16.52 | 2.52 | 7.77 | 1.34 | 1.36 | 0.22 | 86.37 | 12.93 | 0.7 | 445 | 24.9 | 60 | 矿物质 | 飞灰 | 3 | 无 | 0 | 循环溶剂 | 1.5 | 无 | 氢气 | 原西德装置 | 5.91 | 93.4 | 24.07 | 11.48 | 50.89
[5 empty] | 天祝煤 | 6.4 | 6.66 | 42.83 | 79.95 | 5.41 | 1.97 | 0.57 | 12.3 | 38.22 | 19.52 | 11.48 | 12.12 | 4.29 | 8.55 | 0.96 | 0.74 | 0.96 | 91.94 | 0.83 | 6.23 | 470 | 28 | 60 | 矿物质 | 拜尔物质 | 3 | 硫 | 0.1 | 循环溶剂 | 1.5 | 无 | 氢气 | 原西德装置 | 7.51 | 90.59 | 13.48 | 13.91 | 55.25
[5 empty] | 先锋煤 | 2.44 | 3.83 | 50.64 | 70.45 | 4.77 | 1.76 | 0.32 | 22.7 | 28.51 | 28.51 | 11.32 | 16.52 | 2.52 | 7.77 | 1.34 | 1.36 | 0.22 | 86.37 | 12.93 | 0.7 | 450 | 25.6 | 60 | 矿物质 | 飞灰 | 3 | 无 | 0 | 循环溶剂 | 1.5 | 无 | 氢气 | 原西德装置 | 6.32 | 94.79 | 23.46 | 13.43 | 57.34
[5 empty] | 兖州洗煤 | [20 empty] | 425 | 6.12 | 60 | 无 | 无 | 3 | 无 | 0 | 循环溶剂 | 1.5 | 无 | 氢气 | 原西德装置 |  | 74 |  |  | 39.3
[5 empty] | 兖州洗煤 | [20 empty] | 425 | 6.12 | 60 | 矿物质 | 山东铝厂赤泥 | 3 | 无 | 0 | 循环溶剂 | 1.5 | 无 | 氢气 | 原西德装置 |  | 82 |  |  | 34.2
[5 empty] | 兖州洗煤 | [20 empty] | 425 | 6.12 | 60 | 矿物质 | 海南岛铁矿 | 3 | 无 | 0 | 循环溶剂 | 1.5 | 无 | 氢气 | 原西德装置 |  | 83 |  |  | 43.7
[5 empty] | 兖州洗煤 | [20 empty] | 425 | 6.12 | 60 | 矿物质 | 钨渣 | 3 | 无 | 0 | 循环溶剂 | 1.5 | 无 | 氢气 | 原西德装置 |  | 79.8 |  |  | 44.2
[5 empty] | 兖州洗煤 | [20 empty] | 425 | 6.12 | 60 | 矿物质 | 黄铁矿 | 3 | 无 | 0 | 循环溶剂 | 1.5 | 无 | 氢气 | 原西德装置 |  | 87 |  |  | 51.6
[5 empty] | 兖州洗煤 | [20 empty] | 425 | 6.12 | 60 | Fe(OH)3 | Fe(OH)3 | 3 | 无 | 0 | 循环溶剂 | 1.5 | 无 | 氢气 | 原西德装置 |  | 86.2 |  |  | 52.2
[5 empty] | 兖州洗煤 | [20 empty] | 425 | 6.12 | 60 | Fe2O3 | Fe2O3 | 3 | 无 | 0 | 循环溶剂 | 1.5 | 无 | 氢气 | 原西德装置 |  | 86.4 |  |  | 50.4
[5 empty] | 兖州洗煤 | [20 empty] | 425 | 6.12 | 60 | 矿物质 | 拜尔物质 | 3 | 无 | 0 | 循环溶剂 | 1.5 | 无 | 氢气 | 原西德装置 |  | 84.8 |  |  | 48
[5 empty] | 兖州煤 | [20 empty] | 400 | 40 | 30 | 无 | 无 | 3 | 无 | 0 | 循环溶剂 | 1.5 | 无 | 氢气 | 原西德装置 |  | 65.7 |  |  | 38.7
[5 empty] | 兖州煤 | [20 empty] | 400 | 40 | 30 | 其它 | Mo-Ni | 3 | 无 | 0 | 循环溶剂 | 1.5 | 无 | 氢气 | 原西德装置 |  | 74.8 |  |  | 54.4
[5 empty] | 兖州煤 | [20 empty] | 400 | 40 | 30 | 矿物质 | 阳泉硫铁矿 | 3 | 无 | 0 | 循环溶剂 | 1.5 | 无 | 氢气 | 原西德装置 |  | 71.8 |  |  | 49.3
[5 empty] | 兖州煤 | [20 empty] | 400 | 40 | 30 | 矿物质 | 海南岛铁矿 | 3 | 无 | 0 | 循环溶剂 | 1.5 | 无 | 氢气 | 原西德装置 |  | 70.6 |  |  | 44.4
[5 empty] | 兖州煤 | [20 empty] | 400 | 40 | 30 | 矿物质 | 钛铁矿 | 3 | 无 | 0 | 循环溶剂 | 1.5 | 无 | 氢气 | 原西德装置 |  | 68 |  |  | 45.4
[5 empty] | 退沙煤 | [20 empty] | 410 | 4 | 30 | 无 | 无 | 3 | 无 | 0 | 循环溶剂 | 1.5 | 无 | 氢气 | 原西德装置 |  | 69.38 |  |  | 26.95
[5 empty] | 退沙煤 | [20 empty] | 410 | 4 | 30 | 矿物质 | 峨口铁矿 | 3 | 无 | 0 | 循环溶剂 | 1.5 | 无 | 氢气 | 原西德装置 |  | 75.89 |  |  | 41.62
[5 empty] | 退沙煤 | [20 empty] | 410 | 4 | 30 | 矿物质 | 海南岛铁矿 | 3 | 无 | 0 | 循环溶剂 | 1.5 | 无 | 氢气 | 原西德装置 |  | 74.12 |  |  | 41.25
[5 empty] | 退沙煤 | [20 empty] | 410 | 4 | 30 | 矿物质 | 白云鄂博铁矿 | 3 | 无 | 0 | 循环溶剂 | 1.5 | 无 | 氢气 | 原西德装置 |  | 74.14 |  |  | 55.51
[5 empty] | 退沙煤 | [20 empty] | 410 | 4 | 30 | 矿物质 | 阳泉硫铁矿 | 3 | 无 | 0 | 循环溶剂 | 1.5 | 无 | 氢气 | 原西德装置 |  | 77.41 |  |  | 30.28
[5 empty] | 退沙煤 | [20 empty] | 410 | 4 | 30 | 矿物质 | 郑州赤泥 | 3 | 无 | 0 | 循环溶剂 | 1.5 | 无 | 氢气 | 原西德装置 |  | 59.14 |  |  | 24.47
Mo修饰的钼铁复合催化剂及其煤直接液化催化性能_谢晶 | 化工学报 | 第72卷 | 第9期 | 4675-4684 | 上湾煤 | 3.89 | 5.76 | 36.3 | 80.7 | 4.78 | 0.95 | 0.38 | 13.19 | 36.8723 | 13.31776 | 10.73138 | 25.3326 | 1.222779 | 8.835383 | 0.6503171 | 0.713288 | 2.324197 | 48.8 | 0 | 49.2 | 455 | 10 | 60 | FeOOH | FeOOH | 1 | 硫 | 2 | 循环溶剂 | 1.5 | 无 | 氢气 | 在 500 ml 的高压釜(美国Parr4575) | 4.1 | 86.7 | 12.7 | 14.9 | 55.3
[5 empty] | 上湾煤 | 3.89 | 5.76 | 36.3 | 80.7 | 4.78 | 0.95 | 0.38 | 13.19 | 36.8723 | 13.31776 | 10.73138 | 25.3326 | 1.222779 | 8.835383 | 0.6503171 | 0.713288 | 2.324197 | 48.8 | 0 | 49.2 | 455 | 10 | 60 | 其它 | MoO3 | 1 | 硫 | 2 | 循环溶剂 | 1.5 | 无 | 氢气 | 在 500 ml 的高压釜(美国Parr4575) | 3.9 | 85.1 | 12.8 | 14.4 | 55.4
[5 empty] | 上湾煤 | 3.89 | 5.76 | 36.3 | 80.7 | 4.78 | 0.95 | 0.38 | 13.19 | 36.8723 | 13.31776 | 10.73138 | 25.3326 | 1.222779 | 8.835383 | 0.6503171 | 0.713288 | 2.324197 | 48.8 | 0 | 49.2 | 455 | 10 | 60 | FeOOH | Mo-Fe-1 | 1 | 硫 | 2 | 循环溶剂 | 1.5 | 无 | 氢气 | 在 500 ml 的高压釜(美国Parr4575) | 4.5 | 87.9 | 13.4 | 14 | 59.7
[5 empty] | 上湾煤 | 3.89 | 5.76 | 36.3 | 80.7 | 4.78 | 0.95 | 0.38 | 13.19 | 36.8723 | 13.31776 | 10.73138 | 25.3326 | 1.222779 | 8.835383 | 0.6503171 | 0.713288 | 2.324197 | 48.8 | 0 | 49.2 | 455 | 10 | 60 | FeOOH | Mo-Fe-2 | 1 | 硫 | 2 | 循环溶剂 | 1.5 | 无 | 氢气 | 在 500 ml 的高压釜(美国Parr4575) | 4.4 | 88 | 13.1 | 13.8 | 57.5
[5 empty] | 上湾煤 | 3.89 | 5.76 | 36.3 | 80.7 | 4.78 | 0.95 | 0.38 | 13.19 | 36.8723 | 13.31776 | 10.73138 | 25.3326 | 1.222779 | 8.835383 | 0.6503171 | 0.713288 | 2.324197 | 48.8 | 0 | 49.2 | 455 | 10 | 60 | FeOOH | Mo-Fe-3 | 1 | 硫 | 2 | 循环溶剂 | 1.5 | 无 | 氢气 | 在 500 ml 的高压釜(美国Parr4575) | 4.5 | 88.2 | 13.2 | 13.9 | 58.4
[5 empty] | 上湾煤 | 3.89 | 5.76 | 36.3 | 80.7 | 4.78 | 0.95 | 0.38 | 13.19 | 36.8723 | 13.31776 | 10.73138 | 25.3326 | 1.222779 | 8.835383 | 0.6503171 | 0.713288 | 2.324197 | 48.8 | 0 | 49.2 | 455 | 10 | 60 | FeOOH | Mo-Fe-4 | 1 | 硫 | 2 | 循环溶剂 | 1.5 | 无 | 氢气 | 在 500 ml 的高压釜(美国Parr4575) | 4.4 | 87.9 | 13.1 | 14.2 | 57.3
[5 empty] | 上湾煤 | 3.89 | 5.76 | 36.3 | 80.7 | 4.78 | 0.95 | 0.38 | 13.19 | 36.8723 | 13.31776 | 10.73138 | 25.3326 | 1.222779 | 8.835383 | 0.6503171 | 0.713288 | 2.324197 | 48.8 | 0 | 49.2 | 455 | 10 | 60 | FeOOH | Mo-Fe-5 | 1 | 硫 | 2 | 循环溶剂 | 1.5 | 无 | 氢气 | 在 500 ml 的高压釜(美国Parr4575) | 4.5 | 88.2 | 13.3 | 13.8 | 60.3
硫含量对煤直接液化性能的影响 | 煤田地质与勘探 | 第37卷 | 第6期 | 19-21 | 榆林长焰煤 | 5.1 | 4.86 | 38.65 | 79.99 | 5.37 | 1.17 | 1.32 | 12.01 | [12 empty] | 460 | 8 | 60 | 无 | 无 | 0 | 无 | 0 | 四氢萘 | 3 | 无 | 氢气 | CJF-0.5L高压反应釜 | 6.55 | 83.15 | 8.85 | 37.12 | 39.96
[5 empty] | 榆林长焰煤 | 4.41 | 8.82 | 37.28 | 79.16 | 5.13 | 1.14 | 2.68 | 11.38 | [12 empty] | 460 | 8 | 60 | 无 | 无 | 0 | 无 | 0 | 四氢萘 | 3 | 无 | 氢气 | CJF-0.5L高压反应釜 | 4.14 | 83.23 | 9 | 26.92 | 45.32
[5 empty] | 榆林长焰煤 | 3.8 | 17.4 | 33.9 | 78.22 | 4.78 | 0.99 | 4.04 | 10.91 | [12 empty] | 460 | 8 | 60 | 无 | 无 | 0 | 无 | 0 | 四氢萘 | 3 | 无 | 氢气 | CJF-0.5L高压反应釜 | 4.94 | 86.09 | 9.35 | 28.74 | 49.27
[5 empty] | 榆林长焰煤 | 3.92 | 14.74 | 38.15 | 77.33 | 4.9 | 1.12 | 4.55 | 10.74 | [12 empty] | 460 | 8 | 60 | 无 | 无 | 0 | 无 | 0 | 四氢萘 | 3 | 无 | 氢气 | CJF-0.5L高压反应釜 | 4.78 | 86.38 | 8.91 | 30.93 | 48.77
[5 empty] | 榆林长焰煤 | 3.54 | 18.07 | 37.42 | 88.54 | 4.77 | 1.06 | 6.89 | 9.17 | [12 empty] | 460 | 8 | 60 | 无 | 无 | 0 | 无 | 0 | 四氢萘 | 3 | 无 | 氢气 | CJF-0.5L高压反应釜 | 5.33 | 85.27 | 7.9 | 30.86 | 49.79
[5 empty] | 榆林长焰煤 | 3.52 | 19.87 | 38.38 | 75.38 | 4.59 | 1.03 | 7.77 | 8.99 | [12 empty] | 460 | 8 | 60 | 无 | 无 | 0 | 无 | 0 | 四氢萘 | 3 | 无 | 氢气 | CJF-0.5L高压反应釜 | 6.21 | 82.92 | 7.92 | 41.47 | 38.52
煤直接液化中铁系催化剂的表面性质研究 | 煤炭学报 | 第24卷 | 第4期 | 4 | 依兰煤 | 4.02 | 6.4 | 53.25 | 78.15 | 5.83 | 1.42 | 0.43 | 14.17 | 64.83744 | 21.30876 | 8.821702 | 0 | 2.557465 | 0.3520398 | 1.573825 | 0.372748 | 0.1760199 | 96.74 | 1.79 | 1.47 | 450 | 10 | 60 | 矿物质 | 铁精矿 | 3 | 无 | 0 | 脱晶蒽油 | 1.5 | 无 | 氢气 | 日本500mL卧式振荡高压釜 | 5.3 | 96.6 | 10.8 | 16.8 | 59
[5 empty] | 依兰煤 | 4.02 | 6.4 | 53.25 | 78.15 | 5.83 | 1.42 | 0.43 | 14.17 | 64.83744 | 21.30876 | 8.821702 | 0 | 2.557465 | 0.3520398 | 1.573825 | 0.372748 | 0.1760199 | 96.74 | 1.79 | 1.47 | 450 | 10 | 60 | 矿物质 | 天然黄铁矿 | 3 | 无 | 0 | 脱晶蒽油 | 1.5 | 无 | 氢气 | 日本500mL卧式振荡高压釜 | 5.4 | 95.3 | 10.4 | 16.1 | 55.7
[5 empty] | 依兰煤 | 4.02 | 6.4 | 53.25 | 78.15 | 5.83 | 1.42 | 0.43 | 14.17 | 64.83744 | 21.30876 | 8.821702 | 0 | 2.557465 | 0.3520398 | 1.573825 | 0.372748 | 0.1760199 | 96.74 | 1.79 | 1.47 | 450 | 10 | 60 | 矿物质 | 煤系黄铁矿 | 3 | 无 | 0 | 脱晶蒽油 | 1.5 | 无 | 氢气 | 日本500mL卧式振荡高压釜 | 5.4 | 93.9 | 11 | 15.2 | 61.3
[5 empty] | 依兰煤 | 4.02 | 6.4 | 53.25 | 78.15 | 5.83 | 1.42 | 0.43 | 14.17 | 64.83744 | 21.30876 | 8.821702 | 0 | 2.557465 | 0.3520398 | 1.573825 | 0.372748 | 0.1760199 | 96.74 | 1.79 | 1.47 | 450 | 10 | 60 | 矿物质 | 合成FeS2 | 3 | 无 | 0 | 脱晶蒽油 | 1.5 | 无 | 氢气 | 日本500mL卧式振荡高压釜 | 5.9 | 97.4 | 12 | 12.5 | 70
[5 empty] | 依兰煤 | 4.02 | 6.4 | 53.25 | 78.15 | 5.83 | 1.42 | 0.43 | 14.17 | 64.83744 | 21.30876 | 8.821702 | 0 | 2.557465 | 0.3520398 | 1.573825 | 0.372748 | 0.1760199 | 96.74 | 1.79 | 1.47 | 450 | 10 | 60 | 无 | 无 | 3 | 无 | 0 | 脱晶蒽油 | 1.5 | 无 | 氢气 | 日本500mL卧式振荡高压釜 | 5 | 79.1 | 11.8 | 14.8 | 29.4
温度对不同煤直接液化性能的影响 | 陕西煤炭 | 第28卷 | 第2期 | 4-6 | 霍林河褐煤 | 10.77 | 8.24 | 45.04 | 73.99 | 4.44 | 1.37 | 0.39 | 19.47 | [9 empty] | 90.6 | 3.1 | 2.3 | 430 | 8 | 60 | Fe2O3 | Fe2O3 | 3 | 硫 | 0.7 | 四氢萘 | 3 | 无 | 氢气 | CJF-0.5L高压反应釜 | 5 | 94.66 | 14.35 | 25.98 | 52.65
[5 empty] | 霍林河褐煤 | 10.77 | 8.24 | 45.04 | 73.99 | 4.44 | 1.37 | 0.39 | 19.47 | [9 empty] | 90.6 | 3.1 | 2.3 | 440 | 8 | 60 | Fe2O3 | Fe2O3 | 3 | 硫 | 0.7 | 四氢萘 | 3 | 无 | 氢气 | CJF-0.5L高压反应釜 | 4.05 | 98.67 | 14.59 | 23.27 | 60.625
[5 empty] | 霍林河褐煤 | 10.77 | 8.24 | 45.04 | 73.99 | 4.44 | 1.37 | 0.39 | 19.47 | [9 empty] | 90.6 | 3.1 | 2.3 | 450 | 8 | 60 | Fe2O3 | Fe2O3 | 3 | 硫 | 0.7 | 四氢萘 | 3 | 无 | 氢气 | CJF-0.5L高压反应釜 | 4.26 | 98.28 | 14.47 | 26.25 | 57.78
[5 empty] | 补连塔长焰煤 | 7.34 | 3.8 | 38.44 | 80.24 | 4.7 | 0.94 | 0.28 | 13.04 | 50.77 | 22.178 | 17.589 | 5.83 | 0.5 | 1.25 | 1.097 | 0.47 | 0.303 | 73.6 | 2.5 | 21.9 | 440 | 8 | 60 | Fe2O3 | Fe2O3 | 3 | 硫 | 0.7 | 四氢萘 | 3 | 无 | 氢气 | CJF-0.5L高压反应釜 | 3.95 | 86.7 | 8.65 | 21.75 | 53.87
[5 empty] | 补连塔长焰煤 | 7.34 | 3.8 | 38.44 | 80.24 | 4.7 | 0.94 | 0.28 | 13.04 | 50.77 | 22.178 | 17.589 | 5.83 | 0.5 | 1.25 | 1.097 | 0.47 | 0.303 | 73.6 | 2.5 | 21.9 | 450 | 8 | 60 | Fe2O3 | Fe2O3 | 3 | 硫 | 0.7 | 四氢萘 | 3 | 无 | 氢气 | CJF-0.5L高压反应釜 | 4.23 | 89.74 | 9.3 | 23.85 | 55.16
[5 empty] | 补连塔长焰煤 | 7.34 | 3.8 | 38.44 | 80.24 | 4.7 | 0.94 | 0.28 | 13.04 | 50.77 | 22.178 | 17.589 | 5.83 | 0.5 | 1.25 | 1.097 | 0.47 | 0.303 | 73.6 | 2.5 | 21.9 | 460 | 8 | 60 | Fe2O3 | Fe2O3 | 3 | 硫 | 0.7 | 四氢萘 | 3 | 无 | 氢气 | CJF-0.5L高压反应釜 | 4.37 | 90.13 | 9.65 | 26.36 | 53.19
[5 empty] | 新疆气煤 | 3.78 | 9.67 | 42.65 | 80.12 | 5.2 | 1.35 | 1.33 | 10.625 | [12 empty] | 450 | 8 | 60 | Fe2O3 | Fe2O3 | 3 | 硫 | 0.7 | 四氢萘 | 3 | 无 | 氢气 | CJF-0.5L高压反应釜 | 4.46 | 87.08 | 7.5 | 23.87 | 53.4
[5 empty] | 新疆气煤 | 3.78 | 9.67 | 42.65 | 80.12 | 5.2 | 1.35 | 1.33 | 10.625 | [12 empty] | 460 | 8 | 60 | Fe2O3 | Fe2O3 | 3 | 硫 | 0.7 | 四氢萘 | 3 | 无 | 氢气 | CJF-0.5L高压反应釜 | 4.54 | 90.25 | 8.07 | 26.13 | 55.58
[5 empty] | 新疆气煤 | 3.78 | 9.67 | 42.65 | 80.12 | 5.2 | 1.35 | 1.33 | 10.625 | [12 empty] | 470 | 8 | 60 | Fe2O3 | Fe2O3 | 3 | 硫 | 0.7 | 四氢萘 | 3 | 无 | 氢气 | CJF-0.5L高压反应釜 | 4.69 | 90.8 | 7.9 | 28.93 | 54.5
助剂改性FeOOH及其煤直接液化催化活性 | 化工学报 | 第67卷 | 第5期 | 1892-1899 | 神东煤 | 4.46 | 5.86 | 34.89 | 79.16 | 4.38 | 0.98 | 0.27 | 15.21 | 35.78333 | 12.92444 | 10.41444 | 24.58444 | 1.186667 | 8.574444 | 0.6311111 | 0.6922222 | 2.255556 | 43.3 | 0 | 54.5 | 455 | 10 | 60 | 无 | 无 | 0 | 无 | 0 | 四氢萘 | 1.5 | 无 | 氢气 | 0.5L高压搅拌釜（美国Parr4575） | 2.2 | 81.5 | 12.6 | 11.7 | 49.6
[5 empty] | 神东煤 | 4.46 | 5.86 | 34.89 | 79.16 | 4.38 | 0.98 | 0.27 | 15.21 | 35.78333 | 12.92444 | 10.41444 | 24.58444 | 1.186667 | 8.574444 | 0.6311111 | 0.6922222 | 2.255556 | 43.3 | 0 | 54.5 | 455 | 10 | 60 | Fe2O3 | Fe2O3 | 1 | 硫 | 2 | 四氢萘 | 1.5 | 无 | 氢气 | 0.5L高压搅拌釜（美国Parr4575） | 3 | 87.8 | 12.5 | 12.4 | 60.1
[5 empty] | 神东煤 | 4.46 | 5.86 | 34.89 | 79.16 | 4.38 | 0.98 | 0.27 | 15.21 | 35.78333 | 12.92444 | 10.41444 | 24.58444 | 1.186667 | 8.574444 | 0.6311111 | 0.6922222 | 2.255556 | 43.3 | 0 | 54.5 | 455 | 10 | 60 | FeOOH | FeOOH | 1 | 硫 | 2 | 四氢萘 | 1.5 | 无 | 氢气 | 0.5L高压搅拌釜（美国Parr4575） | 4.2 | 89.5 | 12.5 | 12.3 | 63.4
[5 empty] | 神东煤 | 4.46 | 5.86 | 34.89 | 79.16 | 4.38 | 0.98 | 0.27 | 15.21 | 35.78333 | 12.92444 | 10.41444 | 24.58444 | 1.186667 | 8.574444 | 0.6311111 | 0.6922222 | 2.255556 | 43.3 | 0 | 54.5 | 455 | 10 | 60 | FeOOH | Si/FeOOH | 1 | 硫 | 2 | 四氢萘 | 1.5 | 无 | 氢气 | 0.5L高压搅拌釜（美国Parr4575） | 3.8 | 89.4 | 12.5 | 11.9 | 64.9
[5 empty] | 神东煤 | 4.46 | 5.86 | 34.89 | 79.16 | 4.38 | 0.98 | 0.27 | 15.21 | 35.78333 | 12.92444 | 10.41444 | 24.58444 | 1.186667 | 8.574444 | 0.6311111 | 0.6922222 | 2.255556 | 43.3 | 0 | 54.5 | 455 | 10 | 60 | FeOOH | Al/FeOOH | 1 | 硫 | 2 | 四氢萘 | 1.5 | 无 | 氢气 | 0.5L高压搅拌釜（美国Parr4575） | 4 | 89.5 | 12.4 | 12 | 64.1
[5 empty] | 神东煤 | 4.46 | 5.86 | 34.89 | 79.16 | 4.38 | 0.98 | 0.27 | 15.21 | 35.78333 | 12.92444 | 10.41444 | 24.58444 | 1.186667 | 8.574444 | 0.6311111 | 0.6922222 | 2.255556 | 43.3 | 0 | 54.5 | 455 | 10 | 60 | FeOOH | La/FeOOH | 1 | 硫 | 2 | 四氢萘 | 1.5 | 无 | 氢气 | 0.5L高压搅拌釜（美国Parr4575） | 3.6 | 88.7 | 12.2 | 12.2 | 63.2
[5 empty] | 神东煤 | 4.46 | 5.86 | 34.89 | 79.16 | 4.38 | 0.98 | 0.27 | 15.21 | 35.78333 | 12.92444 | 10.41444 | 24.58444 | 1.186667 | 8.574444 | 0.6311111 | 0.6922222 | 2.255556 | 43.3 | 0 | 54.5 | 455 | 10 | 60 | FeOOH | Ca/FeOOH | 1 | 硫 | 2 | 四氢萘 | 1.5 | 无 | 氢气 | 0.5L高压搅拌釜（美国Parr4575） | 4 | 89.4 | 12.4 | 12.3 | 64.1
[5 empty] | 神东煤 | 4.46 | 5.86 | 34.89 | 79.16 | 4.38 | 0.98 | 0.27 | 15.21 | 35.78333 | 12.92444 | 10.41444 | 24.58444 | 1.186667 | 8.574444 | 0.6311111 | 0.6922222 | 2.255556 | 43.3 | 0 | 54.5 | 455 | 10 | 60 | FeOOH | Mg/FeOOH | 1 | 硫 | 2 | 四氢萘 | 1.5 | 无 | 氢气 | 0.5L高压搅拌釜（美国Parr4575） | 4 | 89.8 | 12.4 | 11.9 | 63.6
[5 empty] | 神东煤 | 4.46 | 5.86 | 34.89 | 79.16 | 4.38 | 0.98 | 0.27 | 15.21 | 35.78333 | 12.92444 | 10.41444 | 24.58444 | 1.186667 | 8.574444 | 0.6311111 | 0.6922222 | 2.255556 | 43.3 | 0 | 54.5 | 455 | 10 | 60 | FeOOH | Zr/FeOOH | 1 | 硫 | 2 | 四氢萘 | 1.5 | 无 | 氢气 | 0.5L高压搅拌釜（美国Parr4575） | 4 | 89.5 | 12.4 | 12 | 65.1
[5 empty] | 神东煤 | 4.46 | 5.86 | 34.89 | 79.16 | 4.38 | 0.98 | 0.27 | 15.21 | 35.78333 | 12.92444 | 10.41444 | 24.58444 | 1.186667 | 8.574444 | 0.6311111 | 0.6922222 | 2.255556 | 43.3 | 0 | 54.5 | 455 | 10 | 60 | FeOOH | Cu/FeOOH | 1 | 硫 | 2 | 四氢萘 | 1.5 | 无 | 氢气 | 0.5L高压搅拌釜（美国Parr4575） | 3.7 | 88.1 | 12.4 | 11.7 | 61.1
[5 empty] | 神东煤 | 4.46 | 5.86 | 34.89 | 79.16 | 4.38 | 0.98 | 0.27 | 15.21 | 35.78333 | 12.92444 | 10.41444 | 24.58444 | 1.186667 | 8.574444 | 0.6311111 | 0.6922222 | 2.255556 | 43.3 | 0 | 54.5 | 455 | 10 | 60 | FeOOH | Ni/FeOOH | 1 | 硫 | 2 | 四氢萘 | 1.5 | 无 | 氢气 | 0.5L高压搅拌釜（美国Parr4575） | 4 | 89.3 | 12.32 | 12.1 | 66.1
[5 empty] | 神东煤 | 4.46 | 5.86 | 34.89 | 79.16 | 4.38 | 0.98 | 0.27 | 15.21 | 35.78333 | 12.92444 | 10.41444 | 24.58444 | 1.186667 | 8.574444 | 0.6311111 | 0.6922222 | 2.255556 | 43.3 | 0 | 54.5 | 455 | 10 | 60 | FeOOH | Co/FeOOH | 1 | 硫 | 2 | 四氢萘 | 1.5 | 无 | 氢气 | 0.5L高压搅拌釜（美国Parr4575） | 4 | 89.9 | 12.41 | 11.8 | 66.1
铁基准均相催化剂的制备及其在煤直接液化中的应用_闫召 | 现代化工 | 第35卷 | 第4期 | 119-122+124 | 西沟煤 | 2.2 | 3.6 | 43.9 | 78.6 | 5.3 | 1.2 | 0.4 | 14.4 | [9 empty] | 83.2 | 1.5 | 13.3 | 435 | 6 | 60 | FeSO4 | FeSO4型微乳液 | 7 | 硫 | 1.2 | 四氢萘 | 2 | 微乳液 | 氢气 | CJF-1L磁力搅拌高压反应釜 |  | 92.15 |  | 9.78 | 71.75
[5 empty] | 西沟煤 | 2.2 | 3.6 | 43.9 | 78.6 | 5.3 | 1.2 | 0.4 | 14.4 | [9 empty] | 83.2 | 1.5 | 13.3 | 435 | 6 | 60 | Fe2O3 | Fe2O3 | 7 | 硫 | 1.2 | 四氢萘 | 2 | 无 | 氢气 | CJF-1L磁力搅拌高压反应釜 |  | 93.47 |  | 10.77 | 67.33
[5 empty] | 西沟煤 | 2.2 | 3.6 | 43.9 | 78.6 | 5.3 | 1.2 | 0.4 | 14.4 | [9 empty] | 83.2 | 1.5 | 13.3 | 435 | 6 | 60 | 无 | 无 | 0 | 硫 | 1.2 | 四氢萘 | 2 | 无 | 氢气 | CJF-1L磁力搅拌高压反应釜 |  | 75.53 |  | 13.83 | 50.27
硅铝改性FeOOH及其煤直接液化催化性能 | 煤炭转化 | 第38卷 | 第4期 | 48-53+57 | 神东煤 | 6.47 | 4.92 | 32.51 | 82.04 | 4.5 | 0.9 | 0.46 | 12.12 | 35.78333 | 12.92444 | 10.41444 | 24.58444 | 1.186667 | 8.574444 | 0.6311111 | 0.6922222 | 2.255556 | 43.3 | 0 | 54.5 | 450 | 10 | 60 | FeOOH | FeOOH | 1 | 硫 | 2 | 四氢萘 | 1.5 | 无 | 氢气 | 0.5L高压搅拌釜（美国Parr4575） | 4.2 | 89.5 | 13.9 | 12.3 | 61.9
[5 empty] | 神东煤 | 6.47 | 4.92 | 32.51 | 82.04 | 4.5 | 0.9 | 0.46 | 12.12 | 35.78333 | 12.92444 | 10.41444 | 24.58444 | 1.186667 | 8.574444 | 0.6311111 | 0.6922222 | 2.255556 | 43.3 | 0 | 54.5 | 450 | 10 | 60 | FeOOH | 2%Si-FeOOH | 1 | 硫 | 2 | 四氢萘 | 1.5 | 无 | 氢气 | 0.5L高压搅拌釜（美国Parr4575） | 3.8 | 89.2 | 13.9 | 12 | 62.8
[5 empty] | 神东煤 | 6.47 | 4.92 | 32.51 | 82.04 | 4.5 | 0.9 | 0.46 | 12.12 | 35.78333 | 12.92444 | 10.41444 | 24.58444 | 1.186667 | 8.574444 | 0.6311111 | 0.6922222 | 2.255556 | 43.3 | 0 | 54.5 | 450 | 10 | 60 | FeOOH | 3%Si-FeOOH | 1 | 硫 | 2 | 四氢萘 | 1.5 | 无 | 氢气 | 0.5L高压搅拌釜（美国Parr4575） | 3.7 | 88.9 | 14 | 12 | 62.6
[5 empty] | 神东煤 | 6.47 | 4.92 | 32.51 | 82.04 | 4.5 | 0.9 | 0.46 | 12.12 | 35.78333 | 12.92444 | 10.41444 | 24.58444 | 1.186667 | 8.574444 | 0.6311111 | 0.6922222 | 2.255556 | 43.3 | 0 | 54.5 | 450 | 10 | 60 | FeOOH | 5%Si-FeOOH | 1 | 硫 | 2 | 四氢萘 | 1.5 | 无 | 氢气 | 0.5L高压搅拌釜（美国Parr4575） | 3.8 | 89.4 | 14.1 | 11.9 | 63.4
[5 empty] | 神东煤 | 6.47 | 4.92 | 32.51 | 82.04 | 4.5 | 0.9 | 0.46 | 12.12 | 35.78333 | 12.92444 | 10.41444 | 24.58444 | 1.186667 | 8.574444 | 0.6311111 | 0.6922222 | 2.255556 | 43.3 | 0 | 54.5 | 450 | 10 | 60 | FeOOH | 7%Si-FeOOH | 1 | 硫 | 2 | 四氢萘 | 1.5 | 无 | 氢气 | 0.5L高压搅拌釜（美国Parr4575） | 4 | 89.4 | 13.9 | 12.3 | 60.4
[5 empty] | 神东煤 | 6.47 | 4.92 | 32.51 | 82.04 | 4.5 | 0.9 | 0.46 | 12.12 | 35.78333 | 12.92444 | 10.41444 | 24.58444 | 1.186667 | 8.574444 | 0.6311111 | 0.6922222 | 2.255556 | 43.3 | 0 | 54.5 | 450 | 10 | 60 | FeOOH | 2%Al-FeOOH | 1 | 硫 | 2 | 四氢萘 | 1.5 | 无 | 氢气 | 0.5L高压搅拌釜（美国Parr4575） | 3.7 | 89 | 14 | 12.4 | 62.3
[5 empty] | 神东煤 | 6.47 | 4.92 | 32.51 | 82.04 | 4.5 | 0.9 | 0.46 | 12.12 | 35.78333 | 12.92444 | 10.41444 | 24.58444 | 1.186667 | 8.574444 | 0.6311111 | 0.6922222 | 2.255556 | 43.3 | 0 | 54.5 | 450 | 10 | 60 | FeOOH | 5%Al-FeOOH | 1 | 硫 | 2 | 四氢萘 | 1.5 | 无 | 氢气 | 0.5L高压搅拌釜（美国Parr4575） | 4 | 89.5 | 14 | 12 | 62.6
[5 empty] | 神东煤 | 6.47 | 4.92 | 32.51 | 82.04 | 4.5 | 0.9 | 0.46 | 12.12 | 35.78333 | 12.92444 | 10.41444 | 24.58444 | 1.186667 | 8.574444 | 0.6311111 | 0.6922222 | 2.255556 | 43.3 | 0 | 54.5 | 450 | 10 | 60 | FeOOH | 10%Al-FeOOH | 1 | 硫 | 2 | 四氢萘 | 1.5 | 无 | 氢气 | 0.5L高压搅拌釜（美国Parr4575） | 3.9 | 89.6 | 14 | 11.9 | 64.2
[5 empty] | 神东煤 | 6.47 | 4.92 | 32.51 | 82.04 | 4.5 | 0.9 | 0.46 | 12.12 | 35.78333 | 12.92444 | 10.41444 | 24.58444 | 1.186667 | 8.574444 | 0.6311111 | 0.6922222 | 2.255556 | 43.3 | 0 | 54.5 | 450 | 10 | 60 | FeOOH | 15%Al-FeOOH | 1 | 硫 | 2 | 四氢萘 | 1.5 | 无 | 氢气 | 0.5L高压搅拌釜（美国Parr4575） | 3.9 | 89.6 | 14.1 | 12.1 | 64.1
华亭煤液化性能分析 | 煤质分析 | —— | 第4期 | 70-71 | 华亭煤 | 3.33 | 8.52 | 42.96 | 77.55 | 5.07 | 0.83 | 0.06 | 16.49 | 46.39 | 22.7 | 7.04 | 7.26 | 3.6 |  |  |  |  | 81.1 | 3.6 | 9.7 | 450 | 11.6 | 60 | Fe2O3 | Fe2O3 | 3.5 | 硫 | 0.8 | 蒽油 | 0.87 | 无 | 氢气 | CJF-1立式高压反应釜 | 8.63 | 88.94 | 13.63 | 23.4 | 49.54
[5 empty] | 华亭煤 | 3.33 | 8.52 | 42.96 | 77.55 | 5.07 | 0.83 | 0.06 | 16.49 | 43.9 | 20.3 | 7.06 | 10.2 | 5.52 |  |  |  |  | 81.1 | 3.6 | 9.7 | 460 | 11.6 | 60 | Fe2O3 | Fe2O3 | 3.5 | 硫 | 0.8 | 蒽油 | 0.87 | 无 | 氢气 | CJF-1立式高压反应釜 | 9.65 | 89.66 | 14.34 | 25.24 | 51.53
[5 empty] | 华亭煤 | 3.33 | 8.52 | 42.96 | 77.55 | 5.07 | 0.83 | 0.06 | 16.49 | [9 empty] | 81.1 | 3.6 | 9.7 | 450 | 11.6 | 100 | Fe2O3 | Fe2O3 | 3.5 | 硫 | 0.8 | 蒽油 | 0.87 | 无 | 氢气 | CJF-1立式高压反应釜 | 10.75 | 90.54 | 16.56 | 20.24 | 54.9
[5 empty] | 华亭煤 | 3.33 | 8.52 | 42.96 | 77.55 | 5.07 | 0.83 | 0.06 | 16.49 | [9 empty] | 81.1 | 3.6 | 9.7 | 440 | 11.6 | 100 | Fe2O3 | Fe2O3 | 3.5 | 硫 | 0.8 | 蒽油 | 0.87 | 无 | 氢气 | CJF-1立式高压反应釜 | 6.86 | 90.69 | 14.48 | 19 | 53.53
[5 empty] | 华亭煤 | 3.33 | 8.52 | 42.96 | 77.55 | 5.07 | 0.83 | 0.06 | 16.49 | [9 empty] | 81.1 | 3.6 | 9.7 | 440 | 11.6 | 100 | Fe2O3 | Fe2O3 | 3.5 | 硫 | 1.6 | 蒽油 | 0.87 | 无 | 氢气 | CJF-1立式高压反应釜 | 8.36 | 91.11 | 14.75 | 18.37 | 57.18
[5 empty] | 华亭煤 | 3.33 | 8.52 | 42.96 | 77.55 | 5.07 | 0.83 | 0.06 | 16.49 | [9 empty] | 81.1 | 3.6 | 9.7 | 440 | 11.6 | 100 | Fe2O3 | Fe2O3 | 4 | 硫 | 1.6 | 蒽油 | 0.87 | 无 | 氢气 | CJF-1立式高压反应釜 | 8.25 | 92.17 | 16.57 | 17.02 | 60.01
[5 empty] | 华亭煤 | 3.33 | 8.52 | 42.96 | 77.55 | 5.07 | 0.83 | 0.06 | 16.49 | [9 empty] | 81.1 | 3.6 | 9.7 | 445 | 11.6 | 100 | Fe2O3 | Fe2O3 | 4 | 硫 | 1.6 | 蒽油 | 0.87 | 无 | 氢气 | CJF-1立式高压反应釜 | 13.28 | 91.19 | 12.49 | 29.95 | 52.89
高分散 Mo 基催化剂煤直接液化催化性能 | 高校化学工程学报 | 第34卷 | 第5期 | 1182-1188 | 神东煤 | 4.46 | 5.86 | 34.89 | 79.16 | 4.38 | 0.98 | 0.27 | 15.21 | 35.78333 | 12.92444 | 10.41444 | 24.58444 | 1.186667 | 8.574444 | 0.6311111 | 0.6922222 | 2.255556 | 54.2 | 0.4 | 44.2 | 455 | 10 | 60 | 无 | 无 | 1 | 硫 | 2 | 循环溶剂 | 1.5 | 无 | 氢气 | 500 mL 高压釜 | 2.8 | 78 | 11.9 | 15.6 | 42
[5 empty] | 神东煤 | 4.46 | 5.86 | 34.89 | 79.16 | 4.38 | 0.98 | 0.27 | 15.21 | 35.78333 | 12.92444 | 10.41444 | 24.58444 | 1.186667 | 8.574444 | 0.6311111 | 0.6922222 | 2.255556 | 54.2 | 0.4 | 44.2 | 455 | 10 | 60 | FeOOH | Fe | 1 | 硫 | 2 | 循环溶剂 | 1.5 | 无 | 氢气 | 500 mL 高压釜 | 4 | 87.9 | 12.5 | 14.5 | 55.2
[5 empty] | 神东煤 | 4.46 | 5.86 | 34.89 | 79.16 | 4.38 | 0.98 | 0.27 | 15.21 | 35.78333 | 12.92444 | 10.41444 | 24.58444 | 1.186667 | 8.574444 | 0.6311111 | 0.6922222 | 2.255556 | 54.2 | 0.4 | 44.2 | 455 | 10 | 60 | 其它 | 四水合钼酸铵 | 1 | 硫 | 2 | 循环溶剂 | 1.5 | 无 | 氢气 | 500 mL 高压釜 | 3.2 | 79.4 | 11.7 | 16.7 | 42.1
[5 empty] | 神东煤 | 4.46 | 5.86 | 34.89 | 79.16 | 4.38 | 0.98 | 0.27 | 15.21 | 35.78333 | 12.92444 | 10.41444 | 24.58444 | 1.186667 | 8.574444 | 0.6311111 | 0.6922222 | 2.255556 | 54.2 | 0.4 | 44.2 | 455 | 10 | 60 | FeOOH | m-MoS2 | 1 | 硫 | 2 | 循环溶剂 | 1.5 | 无 | 氢气 | 500 mL 高压釜 | 3 | 80.2 | 11.8 | 16.2 | 44.1
[5 empty] | 神东煤 | 4.46 | 5.86 | 34.89 | 79.16 | 4.38 | 0.98 | 0.27 | 15.21 | 35.78333 | 12.92444 | 10.41444 | 24.58444 | 1.186667 | 8.574444 | 0.6311111 | 0.6922222 | 2.255556 | 54.2 | 0.4 | 44.2 | 455 | 10 | 60 | FeOOH | m-MoO3 | 1 | 硫 | 2 | 循环溶剂 | 1.5 | 无 | 氢气 | 500 mL 高压釜 | 3 | 80 | 11.6 | 16.7 | 41.2
[5 empty] | 神东煤 | 4.46 | 5.86 | 34.89 | 79.16 | 4.38 | 0.98 | 0.27 | 15.21 | 35.78333 | 12.92444 | 10.41444 | 24.58444 | 1.186667 | 8.574444 | 0.6311111 | 0.6922222 | 2.255556 | 54.2 | 0.4 | 44.2 | 455 | 10 | 60 | FeOOH | n-MoO3 | 1 | 硫 | 2 | 循环溶剂 | 1.5 | 无 | 氢气 | 500 mL 高压釜 | 3.9 | 85.1 | 12.8 | 14.4 | 55.4
[5 empty] | 神东煤 | 4.46 | 5.86 | 34.89 | 79.16 | 4.38 | 0.98 | 0.27 | 15.21 | 35.78333 | 12.92444 | 10.41444 | 24.58444 | 1.186667 | 8.574444 | 0.6311111 | 0.6922222 | 2.255556 | 54.2 | 0.4 | 44.2 | 455 | 10 | 60 | FeOOH | m-Mo-0.2 | 1 | 硫 | 2 | 循环溶剂 | 1.5 | 无 | 氢气 | 500 mL 高压釜 | 3 | 79.5 | 12.1 | 15.4 | 45.5
[5 empty] | 神东煤 | 4.46 | 5.86 | 34.89 | 79.16 | 4.38 | 0.98 | 0.27 | 15.21 | 35.78333 | 12.92444 | 10.41444 | 24.58444 | 1.186667 | 8.574444 | 0.6311111 | 0.6922222 | 2.255556 | 54.2 | 0.4 | 44.2 | 455 | 10 | 60 | FeOOH | n-Mo-0.1 | 1 | 硫 | 2 | 循环溶剂 | 1.5 | 无 | 氢气 | 500 mL 高压釜 | 3.8 | 84.2 | 12.7 | 14.5 | 54.3
[5 empty] | 神东煤 | 4.46 | 5.86 | 34.89 | 79.16 | 4.38 | 0.98 | 0.27 | 15.21 | 35.78333 | 12.92444 | 10.41444 | 24.58444 | 1.186667 | 8.574444 | 0.6311111 | 0.6922222 | 2.255556 | 54.2 | 0.4 | 44.2 | 455 | 10 | 60 | FeOOH | n-Mo-0.2 | 1 | 硫 | 2 | 循环溶剂 | 1.5 | 无 | 氢气 | 500 mL 高压釜 | 4 | 86.3 | 12.8 | 14.3 | 57.1
[5 empty] | 神东煤 | 4.46 | 5.86 | 34.89 | 79.16 | 4.38 | 0.98 | 0.27 | 15.21 | 35.78333 | 12.92444 | 10.41444 | 24.58444 | 1.186667 | 8.574444 | 0.6311111 | 0.6922222 | 2.255556 | 54.2 | 0.4 | 44.2 | 455 | 10 | 60 | FeOOH | Mo&Fe-1 | 1 | 硫 | 2 | 循环溶剂 | 1.5 | 无 | 氢气 | 500 mL 高压釜 | 4.5 | 88.2 | 13.3 | 13.8 | 60.2
[5 empty] | 神东煤 | 4.46 | 5.86 | 34.89 | 79.16 | 4.38 | 0.98 | 0.27 | 15.21 | 35.78333 | 12.92444 | 10.41444 | 24.58444 | 1.186667 | 8.574444 | 0.6311111 | 0.6922222 | 2.255556 | 54.2 | 0.4 | 44.2 | 455 | 10 | 60 | FeOOH | Mo&Fe-2 | 1 | 硫 | 2 | 循环溶剂 | 1.5 | 无 | 氢气 | 500 mL 高压釜 | 4.5 | 87.9 | 13.4 | 14 | 59.7
新疆淖毛湖煤直接液化富产芳烃的催化加氢过程 | 煤炭学报 | 第46卷 | 第4期 | 1099-1106 | 新疆淖毛湖煤 |  | 5.12 | 49.69 | 74.97 | 5.16 | 1 | 0.2 | 18.67 | [9 empty] | 88.8 | 7.6 | 0.4 | 440 | 17 | 60 | Fe2O3 | Fe2O3 |  | 无 | 0 | 循环溶剂 |  | 无 | 氢气 | 2 L 高压釜 |  | 97.25 | 16.5 | 16.3 | 70.75
[5 empty] | 新疆淖毛湖煤 |  | 5.12 | 49.69 | 74.97 | 5.16 | 1 | 0.2 | 18.67 | [9 empty] | 88.8 | 7.6 | 0.4 | 420 | 17 | 0 | Fe2O3 | Fe2O3 |  | 无 | 0 | 循环溶剂 |  | 无 | 氢气 | 2 L 高压釜 |  | 91.23 | 12.1 | 9.46 | 56.06
[5 empty] | 新疆淖毛湖煤 |  | 5.12 | 49.69 | 74.97 | 5.16 | 1 | 0.2 | 18.67 | [9 empty] | 88.8 | 7.6 | 0.4 | 420 | 17 | 30 | Fe2O3 | Fe2O3 |  | 无 | 0 | 循环溶剂 |  | 无 | 氢气 | 2 L 高压釜 |  | 94.11 | 16.9 | 12.27 | 65.63
[5 empty] | 新疆淖毛湖煤 |  | 5.12 | 49.69 | 74.97 | 5.16 | 1 | 0.2 | 18.67 | [9 empty] | 88.8 | 7.6 | 0.4 | 420 | 17 | 60 | Fe2O3 | Fe2O3 |  | 无 | 0 | 循环溶剂 |  | 无 | 氢气 | 2 L 高压釜 |  | 94.12 | 17.4 | 13.77 | 68.01
[5 empty] | 新疆淖毛湖煤 |  | 5.12 | 49.69 | 74.97 | 5.16 | 1 | 0.2 | 18.67 | [9 empty] | 88.8 | 7.6 | 0.4 | 420 | 17 | 60 | Fe2O3 | Fe2O3 |  | 无 | 0 | 循环溶剂 |  | 无 | 氢气 | 2 L 高压釜 |  | 94.14 | 17.3 | 13.23 | 67.91
[5 empty] | 新疆淖毛湖煤 |  | 5.12 | 49.69 | 74.97 | 5.16 | 1 | 0.2 | 18.67 | [9 empty] | 88.8 | 7.6 | 0.4 | 420 | 17 | 60 | Fe2O3 | Fe2O3 |  | 无 | 0 | 循环溶剂 |  | 无 | 氢气 | 2 L 高压釜 |  | 93.66 | 16.9 | 12.53 | 65.45
[5 empty] | 新疆淖毛湖煤 |  | 5.12 | 49.69 | 74.97 | 5.16 | 1 | 0.2 | 18.67 | [9 empty] | 88.8 | 7.6 | 0.4 | 420 | 17 | 90 | Fe2O3 | Fe2O3 |  | 无 | 0 | 循环溶剂 |  | 无 | 氢气 | 2 L 高压釜 |  | 93.85 | 16 | 14.17 | 67.22
[5 empty] | 新疆淖毛湖煤 |  | 5.12 | 49.69 | 74.97 | 5.16 | 1 | 0.2 | 18.67 | [9 empty] | 88.8 | 7.6 | 0.4 | 400 | 17 | 60 | Fe2O3 | Fe2O3 |  | 无 | 0 | 循环溶剂 |  | 无 | 氢气 | 2 L 高压釜 |  | 86.2 | 15.1 | 10.06 | 53.81
[5 empty] | 新疆淖毛湖煤 |  | 5.12 | 49.69 | 74.97 | 5.16 | 1 | 0.2 | 18.67 | [9 empty] | 88.8 | 7.6 | 0.4 | 380 | 17 | 60 | Fe2O3 | Fe2O3 |  | 无 | 0 | 循环溶剂 |  | 无 | 氢气 | 2 L 高压釜 |  | 82.55 | 12.2 | 8.89 | 48.21
煤炭直接液化油收率极限理论及其应用 | 煤炭转化 | 第24卷 | 第1期 | 57-62 | 上湾煤 | 9.29 | 5.64 | 38.5 | 80.79 | 5.02 | 1.04 | 0.33 | 12.82 | [9 empty] | 67.1 | 0.4 | 32.5 | 450 | 9.8 | 60 | Fe2O3 | Fe2O3 |  | 硫 |  | 四氢萘 | 1.5 | 无 | 氢气 | 500mL卧式高压釜 | 5.72 | 90.07 | 13.81 | 12.41 | 56.8
[5 empty] | 上湾煤 | 5.43 | 1.78 | 39.7 | 78.79 | 5.24 | 1.19 | 0.16 | 14.61 | [9 empty] | 92.4 | 0.8 | 6.8 | 450 | 9.8 | 60 | Fe2O3 | Fe2O3 |  | 硫 |  | 四氢萘 | 1.5 | 无 | 氢气 | 500mL卧式高压釜 | 6.15 | 94.05 | 13.49 | 12.81 | 65.24
[5 empty] | 上湾煤 | 4.81 | 6.02 | 35.13 | 81.99 | 4.99 | 0.96 | 0.34 | 12.22 | [9 empty] | 50.2 | 0 | 49.8 | 450 | 9.8 | 60 | Fe2O3 | Fe2O3 |  | 硫 |  | 四氢萘 | 1.5 | 无 | 氢气 | 500mL卧式高压釜 | 5.35 | 86.91 | 13.74 | 12.38 | 54.41
短停留时间下的神华上湾煤直接液化恒温阶段反应动力学研究 | 计算机与应用化学 | 第32卷 | 第12期 | 1465-1469 | 神华煤 | 8.96 | 13.1 | 38.55 | 80.32 | 4.5 | 1.01 | 0.43 | 13.74 | [12 empty] | 455 | 19 | 7.4 | Fe2O3 | 863催化剂 |  | 硫 |  | 洗油和脱晶蒽油混合油 | 1.5 | 无 | 氢气 | 0.01 t/d 神华煤直接液化工艺连续装置 |  | 80.67 | 6.69 | 7.43 | 39.55
[5 empty] | 神华煤 | 8.96 | 13.1 | 38.55 | 80.32 | 4.5 | 1.01 | 0.43 | 13.74 | [12 empty] | 455 | 19 | 9.1 | Fe2O3 | 863催化剂 |  | 硫 |  | 洗油和脱晶蒽油混合油 | 1.5 | 无 | 氢气 | 0.01 t/d 神华煤直接液化工艺连续装置 |  | 79.6 | 7.22 | 7.62 | 40.74
[5 empty] | 神华煤 | 8.96 | 13.1 | 38.55 | 80.32 | 4.5 | 1.01 | 0.43 | 13.74 | [12 empty] | 455 | 19 | 10.8 | Fe2O3 | 863催化剂 |  | 硫 |  | 洗油和脱晶蒽油混合油 | 1.5 | 无 | 氢气 | 0.01 t/d 神华煤直接液化工艺连续装置 |  | 87.35 | 8.29 | 8.75 | 45.65
[5 empty] | 神华煤 | 8.96 | 13.1 | 38.55 | 80.32 | 4.5 | 1.01 | 0.43 | 13.74 | [12 empty] | 455 | 19 | 12.7 | Fe2O3 | 863催化剂 |  | 硫 |  | 洗油和脱晶蒽油混合油 | 1.5 | 无 | 氢气 | 0.01 t/d 神华煤直接液化工艺连续装置 |  | 85.37 | 8.7 | 10.87 | 47.08
[5 empty] | 神华煤 | 8.96 | 13.1 | 38.55 | 80.32 | 4.5 | 1.01 | 0.43 | 13.74 | [12 empty] | 455 | 19 | 12.5 | Fe2O3 | 863催化剂 |  | 硫 |  | 洗油和脱晶蒽油混合油 | 1.5 | 无 | 氢气 | 0.01 t/d 神华煤直接液化工艺连续装置 |  | 83.29 | 8.73 | 7.8 | 48.75
[5 empty] | 神华煤 | 8.96 | 13.1 | 38.55 | 80.32 | 4.5 | 1.01 | 0.43 | 13.74 | [12 empty] | 445 | 19 | 9.1 | Fe2O3 | 863催化剂 |  | 硫 |  | 洗油和脱晶蒽油混合油 | 1.5 | 无 | 氢气 | 0.01 t/d 神华煤直接液化工艺连续装置 |  | 81.61 | 7.03 | 6.12 | 39.08
[5 empty] | 神华煤 | 8.96 | 13.1 | 38.55 | 80.32 | 4.5 | 1.01 | 0.43 | 13.74 | [12 empty] | 465 | 19 | 9.3 | Fe2O3 | 863催化剂 |  | 硫 |  | 洗油和脱晶蒽油混合油 | 1.5 | 无 | 氢气 | 0.01 t/d 神华煤直接液化工艺连续装置 |  | 80.82 | 8.21 | 8.98 | 41.32
水合铁对神华煤液化性能的研究 | 煤炭工程 | 第383卷 | 第10期 | 96-98 | 上湾煤 | 9.74 | 6.43 | 37.7 | 79.93 | 4.42 | 0.91 | 0.21 | 14.52 | [12 empty] | 420 | 7 |  | FeOOH | α-FeOOH | 3.33 | 硫 | 0.4 | 四氢萘 | 1.5 | 无 | 氢气 | TCQF0.5型微型高温反应釜 | 6.49 | 78.34 | 13.92 | 3.02 | 39.89
[5 empty] | 上湾煤 | 9.74 | 6.43 | 37.7 | 79.93 | 4.42 | 0.91 | 0.21 | 14.52 | [12 empty] | 420 | 7 |  | FeOOH | α-FeOOH | 1.11 | 硫 | 0.4 | 四氢萘 | 1.5 | 无 | 氢气 | TCQF0.5型微型高温反应釜 | 4.77 | 75.83 | 13.51 | 2.88 | 37.93
[5 empty] | 上湾煤 | 9.74 | 6.43 | 37.7 | 79.93 | 4.42 | 0.91 | 0.21 | 14.52 | [12 empty] | 420 | 7 |  | FeOOH | γ-FeOOH | 3.33 | 硫 | 0.4 | 四氢萘 | 1.5 | 无 | 氢气 | TCQF0.5型微型高温反应釜 | 6.39 | 76.5 | 14.1 | 2.95 | 36.79
[5 empty] | 上湾煤 | 9.74 | 6.43 | 37.7 | 79.93 | 4.42 | 0.91 | 0.21 | 14.52 | [12 empty] | 420 | 7 |  | FeOOH | γ-FeOOH | 1.11 | 硫 | 0.4 | 四氢萘 | 1.5 | 无 | 氢气 | TCQF0.5型微型高温反应釜 | 4.97 | 73.57 | 13.66 | 2.64 | 34.99
[5 empty] | 上湾煤 | 9.74 | 6.43 | 37.7 | 79.93 | 4.42 | 0.91 | 0.21 | 14.52 | [12 empty] | 420 | 7 |  | Fe2O3 | Fe2O3 | 3 | 硫 | 0.4 | 四氢萘 | 1.5 | 无 | 氢气 | TCQF0.5型微型高温反应釜 | 2.88 | 70.11 | 13.81 | 2.98 | 32.68
[5 empty] | 上湾煤 | 9.74 | 6.43 | 37.7 | 79.93 | 4.42 | 0.91 | 0.21 | 14.52 | [12 empty] | 420 | 7 |  | Fe2O3 | Fe2O3 | 1 | 硫 | 0.4 | 四氢萘 | 1.5 | 无 | 氢气 | TCQF0.5型微型高温反应釜 | 4.49 | 59.64 | 13.33 | 2.53 | 19.71
云南先锋褐煤直接液化示范厂技术经济初步分析 | 洁净煤技术 | 第2卷 | 第3期 | 8-11+53 | 先锋煤 | 25.9 | 4.7 | 51.27 | 68.75 | 4.8 | 2.06 | 0.9 | 23.49 | [9 empty] | 94 | 1.4 | 0.8 | 440 | 25 | 75 | Fe2O3 | Fe2O3 | 3 | 硫 |  | 循环溶剂 | 1.5 | 无 | 氢气 | 0.1t/d日本釜式装置 | 6.22 | 97.52 | 19.81 | 16.6 | 59.99
[5 empty] | 先锋煤 | 25.9 | 4.7 | 51.27 | 68.75 | 4.8 | 2.06 | 0.9 | 23.49 | [9 empty] | 94 | 1.4 | 0.8 | 450 | 25 | 60 | 铁基催化剂 | 首钢飞灰 | 3 | 硫 |  | 循环溶剂 | 1.5 | 无 | 氢气 | 0.12t/d德国管式装置 | 6.32 | 94.79 | 23.41 | 13.43 | 57.34
云南褐煤直接液化可行性研究 | 煤炭科学技术 | 第41卷 | 第s2期 | 412-415 | 先锋煤 | 19.6 | 7.72 | 49.06 | 69.63 | 4.97 | 2.14 | 0.63 | 22.63 | [15 empty] | 铁基催化剂 | Fe2O3 |  | 无 | 0 | 四氢萘 |  | 无 | 氢气 | ０.１t/d装置 |  | 90.69 | 12.42 | 5.44 | 60.41
[5 empty] | 小龙潭江北 | 23.98 | 13.65 | 49.97 | 70.94 | 4.5 | 1.87 | 1.25 | 21.44 | [15 empty] | 铁基催化剂 | Fe2O3 |  | 无 | 0 | 四氢萘 |  | 无 | 氢气 | 0.5Ｌ高压釜 |  | 95.3 | 14.41 | 9.57 | 56.91
[5 empty] | 布沼坝 | 23.14 | 15.39 | 51.61 | 70.63 | 4.91 |  |  | 17.7 | [15 empty] | 铁基催化剂 | Fe2O3 |  | 无 | 0 | 四氢萘 |  | 无 | 氢气 | 0.5Ｌ高压釜 |  | 86.08 | 12.43 | 7 | 54.57
[5 empty] | 罗茨 | 14.7 | 12.63 | 59.43 | 71.28 | 5.77 | 1.23 | 0.32 | 21.4 | [15 empty] | 铁基催化剂 | Fe2O3 |  | 无 | 0 | 四氢萘 |  | 无 | 氢气 | 0.5Ｌ高压釜 |  | 96.68 | 17.5 | 9 | 52.5
[5 empty] | 昭通 | 13.91 | 15.69 | 56.66 | 67.86 | 5.64 |  |  | 15.61 | [15 empty] | 无 | 无 |  | 无 | 0 | 四氢萘 |  | 无 | 氢气 | 1Ｌ高压釜 |  | 82.7
[5 empty] | 弥勒 | 17.96 | 9.51 | 58.43 | 68.42 | 5.35 |  |  | 24.14 | [15 empty] | 无 | 无 |  | 无 | 0 | 四氢萘 |  | 无 | 氢气 | 1Ｌ高压釜 |  | 86.6
[5 empty] | 先锋松树地 | 9.84 | 9.62 | 51.14 | [20 empty] | 铁基催化剂 | Fe2O3 |  | 无 | 0 | 四氢萘 |  | 无 | 氢气 | 0.5Ｌ高压釜 |  | 90.4 |  |  | 62.86
[5 empty] | 可保木希 | 9.95 | 25.46 | 54.68 | [20 empty] | 铁基催化剂 | Fe2O3 |  | 无 | 0 | 四氢萘 |  | 无 | 氢气 | 0.5Ｌ高压釜 |  | 89.96 |  |  | 56.45
[5 empty] | 昭通盆地 | 14.33 | 23.7 | 56.43 | [20 empty] | 铁基催化剂 | Fe2O3 |  | 无 | 0 | 四氢萘 |  | 无 | 氢气 | 0.5Ｌ高压釜 |  | 88.08 |  |  | 61.17
[5 empty] | 小龙潭江北 | 20.3 | 20.7 | 52 | [20 empty] | 铁基催化剂 | Fe2O3 |  | 无 | 0 | 四氢萘 |  | 无 | 氢气 | 0.5Ｌ高压釜 |  | 90.01 |  |  | 67.41
[5 empty] | 小龙潭江南 | 17.6 | 16.8 | 51.8 | [20 empty] | 铁基催化剂 | Fe2O3 |  | 无 | 0 | 四氢萘 |  | 无 | 氢气 | 0.5Ｌ高压釜 |  | 88.72 |  |  | 65.28
[5 empty] | 弥勒山心村 | 10 | 24.72 | 59.54 | [20 empty] | 铁基催化剂 | Fe2O3 |  | 无 | 0 | 四氢萘 |  | 无 | 氢气 | 0.5Ｌ高压釜 |  | 88.37 |  |  | 53.25
[5 empty] | 蒙自盆地南部 | 11.66 | 24.92 | 55.15 | [20 empty] | 铁基催化剂 | Fe2O3 |  | 无 | 0 | 四氢萘 |  | 无 | 氢气 | 0.5Ｌ高压釜 |  | 89.46 |  |  | 65.08
[5 empty] | 姚安盆地 | 13.66 | 23.26 | 55.77 | [20 empty] | 铁基催化剂 | Fe2O3 |  | 无 | 0 | 四氢萘 |  | 无 | 氢气 | 0.5Ｌ高压釜 |  | 89.03 |  |  | 59.76
[5 empty] | 罗茨大猪街 | 14.53 | 23.56 | 58.19 | [20 empty] | 铁基催化剂 | Fe2O3 |  | 无 | 0 | 四氢萘 |  | 无 | 氢气 | 0.5Ｌ高压釜 |  | 86.94 |  |  | 55.08
[5 empty] | 龙陵大坝 | 11.01 | 30.17 | 30.56 | [20 empty] | 铁基催化剂 | Fe2O3 |  | 无 | 0 | 四氢萘 |  | 无 | 氢气 | 0.5Ｌ高压釜 |  | 88.95 |  |  | 53.67
[5 empty] | 保山盆地南部 | 18.16 | 25.03 | 54.89 | [20 empty] | 铁基催化剂 | Fe2O3 |  | 无 | 0 | 四氢萘 |  | 无 | 氢气 | 0.5Ｌ高压釜 |  | 87.15 |  |  | 56.17
德国IGOR煤液化工艺及云南先锋褐煤液化 | 煤炭转化 | 第24卷 | 第2期 | 13-16 | 先锋煤 | 2.44 | 3.83 | 50.64 | 68.75 | 4.81 | 2.02 | 0.96 | 23.46 | 28.51 | 28.51 | 11.32 | 16.52 | 2.52 | 7.77 | 1.34 | 1.36 | 0.22 | 86.37 | 12.93 | 0.7 | 450 | 30 | 60 | 矿物质 | 赤泥 | 5.4 | 无 | 0 | 重质油 |  | 无 | 氢气 | 德国0.2t/dIGOR液化工艺装置 | 11.1 |  | 29 |  | 53.7
[5 empty] | 先锋煤 | 2.44 | 3.83 | 50.64 | 68.75 | 4.81 | 2.02 | 0.96 | 23.46 | 28.51 | 28.51 | 11.32 | 16.52 | 2.52 | 7.77 | 1.34 | 1.36 | 0.22 | 86.37 | 12.93 | 0.7 | 455 | 30 | 60 | 矿物质 | 赤泥 | 5.4 | 无 | 0 | 重质油 |  | 无 | 氢气 | 德国0.2t/dIGOR液化工艺装置 | 11 |  | 28.5 |  | 51.9
[5 empty] | 先锋煤 | 2.44 | 3.83 | 50.64 | 68.75 | 4.81 | 2.02 | 0.96 | 23.46 | 28.51 | 28.51 | 11.32 | 16.52 | 2.52 | 7.77 | 1.34 | 1.36 | 0.22 | 86.37 | 12.93 | 0.7 | 460 | 30 | 60 | 矿物质 | 赤泥 | 5.4 | 无 | 0 | 重质油 |  | 无 | 氢气 | 德国0.2t/dIGOR液化工艺装置 | 11.4 |  | 28.9 |  | 50
[5 empty] | 先锋煤 | 2.44 | 3.83 | 50.64 | 68.75 | 4.81 | 2.02 | 0.96 | 23.46 | 28.51 | 28.51 | 11.32 | 16.52 | 2.52 | 7.77 | 1.34 | 1.36 | 0.22 | 86.37 | 12.93 | 0.7 | 450 | 30 | 60 | 矿物质 | 赤泥 | 5.4 | 无 | 0 | 重质油 |  | 无 | 氢气 | 德国0.2t/dIGOR液化工艺装置 | 11.34 |  | 28.17 |  | 52.95
[5 empty] | 先锋煤 | 2.44 | 3.83 | 50.64 | 68.75 | 4.81 | 2.02 | 0.96 | 23.46 | 28.51 | 28.51 | 11.32 | 16.52 | 2.52 | 7.77 | 1.34 | 1.36 | 0.22 | 86.37 | 12.93 | 0.7 | 450 | 30 | 60 | 矿物质 | 赤泥 | 5.4 | 无 | 0 | 重质油 |  | 无 | 氢气 | 德国0.2t/dIGOR液化工艺装置 | 11.41 |  | 28.94 |  | 53.43
[5 empty] | 先锋煤 | 2.44 | 3.83 | 50.64 | 68.75 | 4.81 | 2.02 | 0.96 | 23.46 | 28.51 | 28.51 | 11.32 | 16.52 | 2.52 | 7.77 | 1.34 | 1.36 | 0.22 | 86.37 | 12.93 | 0.7 | 450 | 30 | 60 | 矿物质 | 赤泥 | 5.4 | 无 | 0 | 重质油 |  | 无 | 氢气 | 德国0.2t/dIGOR液化工艺装置 | 11.35 |  | 28.08 |  | 53
[5 empty] | 先锋煤 | 2.44 | 3.83 | 50.64 | 68.75 | 4.81 | 2.02 | 0.96 | 23.46 | 28.51 | 28.51 | 11.32 | 16.52 | 2.52 | 7.77 | 1.34 | 1.36 | 0.22 | 86.37 | 12.93 | 0.7 | 450 | 30 | 60 | 矿物质 | 赤泥 | 5.4 | 无 | 0 | 重质油 |  | 无 | 氢气 | 德国0.2t/dIGOR液化工艺装置 | 11.38 |  | 28.56 |  | 50.47
[5 empty] | 先锋煤 | 2.44 | 3.83 | 50.64 | 68.75 | 4.81 | 2.02 | 0.96 | 23.46 | 28.51 | 28.51 | 11.32 | 16.52 | 2.52 | 7.77 | 1.34 | 1.36 | 0.22 | 86.37 | 12.93 | 0.7 | 450 | 30 | 60 | 矿物质 | 赤泥 | 5.4 | 无 | 0 | 重质油 |  | 无 | 氢气 | 德国0.2t/dIGOR液化工艺装置 | 11.39 |  | 28.77 |  | 51.71
[5 empty] | 先锋煤 | 2.44 | 3.83 | 50.64 | 68.75 | 4.81 | 2.02 | 0.96 | 23.46 | 28.51 | 28.51 | 11.32 | 16.52 | 2.52 | 7.77 | 1.34 | 1.36 | 0.22 | 86.37 | 12.93 | 0.7 | 450 | 30 | 60 | 矿物质 | 赤泥 | 5.4 | 无 | 0 | 重质油 |  | 无 | 氢气 | 德国0.2t/dIGOR液化工艺装置 | 11.06 |  | 27.46 |  | 53.27
[5 empty] | 先锋煤 | 2.44 | 3.83 | 50.64 | 68.75 | 4.81 | 2.02 | 0.96 | 23.46 | 28.51 | 28.51 | 11.32 | 16.52 | 2.52 | 7.77 | 1.34 | 1.36 | 0.22 | 86.37 | 12.93 | 0.7 | 450 | 30 | 60 | 矿物质 | 赤泥 | 5.4 | 无 | 0 | 重质油 |  | 无 | 氢气 | 德国0.2t/dIGOR液化工艺装置 | 10.9 |  | 27.29 |  | 53.46
[5 empty] | 先锋煤 | 2.44 | 3.83 | 50.64 | 68.75 | 4.81 | 2.02 | 0.96 | 23.46 | 28.51 | 28.51 | 11.32 | 16.52 | 2.52 | 7.77 | 1.34 | 1.36 | 0.22 | 86.37 | 12.93 | 0.7 | 450 | 30 | 60 | 矿物质 | 赤泥 | 5.4 | 无 | 0 | 重质油 |  | 无 | 氢气 | 德国0.2t/dIGOR液化工艺装置 | 11.1 |  | 27.64 |  | 51.4
[5 empty] | 先锋煤 | 2.44 | 3.83 | 50.64 | 68.75 | 4.81 | 2.02 | 0.96 | 23.46 | 28.51 | 28.51 | 11.32 | 16.52 | 2.52 | 7.77 | 1.34 | 1.36 | 0.22 | 86.37 | 12.93 | 0.7 | 450 | 30 | 60 | 矿物质 | 赤泥 | 5.4 | 无 | 0 | 重质油 |  | 无 | 氢气 | 德国0.2t/dIGOR液化工艺装置 | 11.12 |  | 26.87 |  | 52.86
[5 empty] | 先锋煤 | 2.44 | 3.83 | 50.64 | 68.75 | 4.81 | 2.02 | 0.96 | 23.46 | 28.51 | 28.51 | 11.32 | 16.52 | 2.52 | 7.77 | 1.34 | 1.36 | 0.22 | 86.37 | 12.93 | 0.7 | 450 | 30 | 60 | 矿物质 | 赤泥 | 5.4 | 无 | 0 | 重质油 |  | 无 | 氢气 | 德国0.2t/dIGOR液化工艺装置 | 10.98 |  | 27.3 |  | 54.8
[5 empty] | 先锋煤 | 2.44 | 3.83 | 50.64 | 68.75 | 4.81 | 2.02 | 0.96 | 23.46 | 28.51 | 28.51 | 11.32 | 16.52 | 2.52 | 7.77 | 1.34 | 1.36 | 0.22 | 86.37 | 12.93 | 0.7 | 450 | 30 | 60 | 矿物质 | 赤泥 | 5.4 | 无 | 0 | 重质油 |  | 无 | 氢气 | 德国0.2t/dIGOR液化工艺装置 | 10.98 |  | 28.07 |  | 51.95
[5 empty] | 先锋煤 | 2.44 | 3.83 | 50.64 | 68.75 | 4.81 | 2.02 | 0.96 | 23.46 | 28.51 | 28.51 | 11.32 | 16.52 | 2.52 | 7.77 | 1.34 | 1.36 | 0.22 | 86.37 | 12.93 | 0.7 | 450 | 30 | 60 | 矿物质 | 赤泥 | 5.4 | 无 | 0 | 重质油 |  | 无 | 氢气 | 德国0.2t/dIGOR液化工艺装置 | 10.94 |  | 28.65 |  | 52.14
[5 empty] | 先锋煤 | 2.44 | 3.83 | 50.64 | 68.75 | 4.81 | 2.02 | 0.96 | 23.46 | 28.51 | 28.51 | 11.32 | 16.52 | 2.52 | 7.77 | 1.34 | 1.36 | 0.22 | 86.37 | 12.93 | 0.7 | 450 | 30 | 60 | 矿物质 | 赤泥 | 5.4 | 无 | 0 | 重质油 |  | 无 | 氢气 | 德国0.2t/dIGOR液化工艺装置 | 11.11 |  | 28.72 |  | 53.48
[5 empty] | 先锋煤 | 2.44 | 3.83 | 50.64 | 68.75 | 4.81 | 2.02 | 0.96 | 23.46 | 28.51 | 28.51 | 11.32 | 16.52 | 2.52 | 7.77 | 1.34 | 1.36 | 0.22 | 86.37 | 12.93 | 0.7 | 450 | 30 | 60 | 矿物质 | 赤泥 | 5.4 | 无 | 0 | 重质油 |  | 无 | 氢气 | 德国0.2t/dIGOR液化工艺装置 | 11.46 |  | 28.33 |  | 53.06
[5 empty] | 先锋煤 | 2.44 | 3.83 | 50.64 | 68.75 | 4.81 | 2.02 | 0.96 | 23.46 | 28.51 | 28.51 | 11.32 | 16.52 | 2.52 | 7.77 | 1.34 | 1.36 | 0.22 | 86.37 | 12.93 | 0.7 | 450 | 30 | 60 | 矿物质 | 赤泥 | 5.4 | 无 | 0 | 重质油 |  | 无 | 氢气 | 德国0.2t/dIGOR液化工艺装置 | 10.99 |  | 28.44 |  | 51.98
[5 empty] | 先锋煤 | 2.44 | 3.83 | 50.64 | 68.75 | 4.81 | 2.02 | 0.96 | 23.46 | 28.51 | 28.51 | 11.32 | 16.52 | 2.52 | 7.77 | 1.34 | 1.36 | 0.22 | 86.37 | 12.93 | 0.7 | 450 | 30 | 60 | 矿物质 | 赤泥 | 5.4 | 无 | 0 | 重质油 |  | 无 | 氢气 | 德国0.2t/dIGOR液化工艺装置 | 11.31 |  | 29.5 |  | 53.76
[5 empty] | 先锋煤 | 2.44 | 3.83 | 50.64 | 68.75 | 4.81 | 2.02 | 0.96 | 23.46 | 28.51 | 28.51 | 11.32 | 16.52 | 2.52 | 7.77 | 1.34 | 1.36 | 0.22 | 86.37 | 12.93 | 0.7 | 450 | 30 | 60 | 矿物质 | 赤泥 | 5.4 | 无 | 0 | 重质油 |  | 无 | 氢气 | 德国0.2t/dIGOR液化工艺装置 | 11.17 |  | 28.72 |  | 51.71
[5 empty] | 先锋煤 | 2.44 | 3.83 | 50.64 | 68.75 | 4.81 | 2.02 | 0.96 | 23.46 | 28.51 | 28.51 | 11.32 | 16.52 | 2.52 | 7.77 | 1.34 | 1.36 | 0.22 | 86.37 | 12.93 | 0.7 | 450 | 30 | 60 | 矿物质 | 赤泥 | 5.4 | 无 | 0 | 重质油 |  | 无 | 氢气 | 德国0.2t/dIGOR液化工艺装置 | 10.73 |  | 29.43 |  | 49.91
[5 empty] | 先锋煤 | 2.44 | 3.83 | 50.64 | 68.75 | 4.81 | 2.02 | 0.96 | 23.46 | 28.51 | 28.51 | 11.32 | 16.52 | 2.52 | 7.77 | 1.34 | 1.36 | 0.22 | 86.37 | 12.93 | 0.7 | 450 | 30 | 60 | 矿物质 | 赤泥 | 5.4 | 无 | 0 | 重质油 |  | 无 | 氢气 | 德国0.2t/dIGOR液化工艺装置 | 10.73 |  | 26.8 |  | 55.65
[5 empty] | 先锋煤 | 2.44 | 3.83 | 50.64 | 68.75 | 4.81 | 2.02 | 0.96 | 23.46 | 28.51 | 28.51 | 11.32 | 16.52 | 2.52 | 7.77 | 1.34 | 1.36 | 0.22 | 86.37 | 12.93 | 0.7 | 450 | 30 | 60 | 矿物质 | 赤泥 | 5.4 | 无 | 0 | 重质油 |  | 无 | 氢气 | 德国0.2t/dIGOR液化工艺装置 | 11 |  | 27.7 |  | 52.97
[5 empty] | 先锋煤 | 2.44 | 3.83 | 50.64 | 68.75 | 4.81 | 2.02 | 0.96 | 23.46 | 28.51 | 28.51 | 11.32 | 16.52 | 2.52 | 7.77 | 1.34 | 1.36 | 0.22 | 86.37 | 12.93 | 0.7 | 450 | 30 | 60 | 矿物质 | 赤泥 | 5.4 | 无 | 0 | 重质油 |  | 无 | 氢气 | 德国0.2t/dIGOR液化工艺装置 | 11.3 |  | 28.84 |  | 53.54
[5 empty] | 先锋煤 | 2.44 | 3.83 | 50.64 | 68.75 | 4.81 | 2.02 | 0.96 | 23.46 | 28.51 | 28.51 | 11.32 | 16.52 | 2.52 | 7.77 | 1.34 | 1.36 | 0.22 | 86.37 | 12.93 | 0.7 | 450 | 30 | 60 | 矿物质 | 赤泥 | 5.4 | 无 | 0 | 重质油 |  | 无 | 氢气 | 德国0.2t/dIGOR液化工艺装置 | 11.26 |  | 27.1 |  | 54.38
[5 empty] | 先锋煤 | 2.44 | 3.83 | 50.64 | 68.75 | 4.81 | 2.02 | 0.96 | 23.46 | 28.51 | 28.51 | 11.32 | 16.52 | 2.52 | 7.77 | 1.34 | 1.36 | 0.22 | 86.37 | 12.93 | 0.7 | 450 | 30 | 60 | 矿物质 | 赤泥 | 5.4 | 无 | 0 | 重质油 |  | 无 | 氢气 | 德国0.2t/dIGOR液化工艺装置 | 11.42 |  | 28.52 |  | 53.17
[5 empty] | 先锋煤 | 2.44 | 3.83 | 50.64 | 68.75 | 4.81 | 2.02 | 0.96 | 23.46 | 28.51 | 28.51 | 11.32 | 16.52 | 2.52 | 7.77 | 1.34 | 1.36 | 0.22 | 86.37 | 12.93 | 0.7 | 450 | 30 | 60 | 矿物质 | 赤泥 | 5.4 | 无 | 0 | 重质油 |  | 无 | 氢气 | 德国0.2t/dIGOR液化工艺装置 | 11.13 |  | 27.76 |  | 51.84
[5 empty] | 先锋煤 | 2.44 | 3.83 | 50.64 | 68.75 | 4.81 | 2.02 | 0.96 | 23.46 | 28.51 | 28.51 | 11.32 | 16.52 | 2.52 | 7.77 | 1.34 | 1.36 | 0.22 | 86.37 | 12.93 | 0.7 | 450 | 30 | 60 | 矿物质 | 赤泥 | 5.4 | 无 | 0 | 重质油 |  | 无 | 氢气 | 德国0.2t/dIGOR液化工艺装置 | 11.1 |  | 28.6 |  | 52.7
[5 empty] | 先锋煤 | 2.44 | 3.83 | 50.64 | 68.75 | 4.81 | 2.02 | 0.96 | 23.46 | 28.51 | 28.51 | 11.32 | 16.52 | 2.52 | 7.77 | 1.34 | 1.36 | 0.22 | 86.37 | 12.93 | 0.7 | 450 | 30 | 50 | 矿物质 | 赤泥 | 5.4 | 无 | 0 | 重质油 |  | 无 | 氢气 | 德国0.2t/dIGOR液化工艺装置 | 11.7 |  | 29 |  | 53.9
[5 empty] | 先锋煤 | 2.44 | 3.83 | 50.64 | 68.75 | 4.81 | 2.02 | 0.96 | 23.46 | 28.51 | 28.51 | 11.32 | 16.52 | 2.52 | 7.77 | 1.34 | 1.36 | 0.22 | 86.37 | 12.93 | 0.7 | 450 | 30 | 60 | 矿物质 | 赤泥 | 5.4 | 无 | 0 | 重质油 |  | 无 | 氢气 | 德国0.2t/dIGOR液化工艺装置 | 11 |  | 28.5 |  | 51.9
[5 empty] | 先锋煤 | 2.44 | 3.83 | 50.64 | 68.75 | 4.81 | 2.02 | 0.96 | 23.46 | 28.51 | 28.51 | 11.32 | 16.52 | 2.52 | 7.77 | 1.34 | 1.36 | 0.22 | 86.37 | 12.93 | 0.7 | 450 | 30 | 60 | 矿物质 | 赤泥 | 3.72 | 无 | 0 | 重质油 |  | 无 | 氢气 | 德国0.2t/dIGOR液化工艺装置 | 11.2 |  | 28.6 |  | 53
我国西部低煤级煤的液化性能 | 煤田地质与勘探 | 第37卷 | 第3期 | 10-14+18 | 先锋煤 | 11.46 | 2.83 | 50.02 | 68.42 | 4.78 | 1.58 | 2.08 | 23.14 | [9 empty] | 93.5 | 3.9 | 1.3 | 440 | 8 | 60 | Fe2O3 | Fe2O3 | 3 | 硫 | 0.4 | 四氢萘 | 3 | 无 | 氢气 | CJF-0.5 型间歇式高压釜 | 3.74 | 98.38 | 16.5 | 21.37 | 57.73
[5 empty] | 云南寻甸 | 11.46 | 14.01 | 49.17 | 71.31 | 5.02 | 2.11 | 3.44 | 18.12 | [9 empty] | 90.6 | 4.1 | 0.9 | 440 | 8 | 60 | Fe2O3 | Fe2O3 | 3 | 硫 | 0.4 | 四氢萘 | 3 | 无 | 氢气 | CJF-0.5 型间歇式高压釜 | 5.18 | 97.43 | 14.46 | 23 | 60.74
[5 empty] | 内蒙古胜利煤 | 21.37 | 27.7 | 52.31 | 69.8 | 4.22 | 0.88 | 1.76 | 23.34 | [9 empty] | 92.6 | 1.1 | 2.3 | 440 | 8 | 60 | Fe2O3 | Fe2O3 | 3 | 硫 | 0.4 | 四氢萘 | 3 | 无 | 氢气 | CJF-0.5 型间歇式高压釜 | 5.58 | 96.55 | 22.27 | 19.07 | 55.45
[5 empty] | 霍林河褐煤 | 10.77 | 8.24 | 45.04 | 73.99 | 4.44 | 1.37 | 0.73 | 19.47 | [9 empty] | 90.6 | 3.1 | 2.3 | 440 | 8 | 60 | Fe2O3 | Fe2O3 | 3 | 硫 | 0.4 | 四氢萘 | 3 | 无 | 氢气 | CJF-0.5 型间歇式高压釜 | 4.05 | 98.67 | 14.59 | 23.27 | 60.625
[5 empty] | 霍林河褐煤17 | 16.74 | 22.5 | 47.92 | 73.27 | 4.4 | 1.24 | 1.5 | 19.59 | [9 empty] | 89.6 | 2.1 | 0.7 | 440 | 8 | 60 | Fe2O3 | Fe2O3 | 3 | 硫 | 0.4 | 四氢萘 | 3 | 无 | 氢气 | CJF-0.5 型间歇式高压釜 | 5.28 | 96.22 | 17.41 | 19.69 | 56.38
[5 empty] | 补连塔长焰煤 | 7.34 | 3.8 | 38.44 | 80.24 | 4.7 | 0.94 | 1.08 | 13.04 | [9 empty] | 73.6 | 2.5 | 21.9 | 450 | 8 | 60 | Fe2O3 | Fe2O3 | 3 | 硫 | 0.4 | 四氢萘 | 3 | 无 | 氢气 | CJF-0.5 型间歇式高压釜 | 4.23 | 89.74 | 9.3 | 23.85 | 55.16
[5 empty] | 陕西横山 4-2 煤 | 3.23 | 4.12 | 39.12 | 81.25 | 5.44 | 1.12 | 1.43 | 10.76 | [9 empty] | 63.3 | 8 | 26.7 | 450 | 8 | 60 | Fe2O3 | Fe2O3 | 3 | 硫 | 0.4 | 四氢萘 | 3 | 无 | 氢气 | CJF-0.5 型间歇式高压釜 | 5.22 | 88.47 | 7.58 | 27.06 | 53.52
[5 empty] | 陕西榆林 4-2 煤 | 2.87 | 3.15 | 41.54 | 80.84 | 5.63 | 1.17 | 1.72 | 10.64 | [9 empty] | 72.3 | 2.2 | 23.7 | 450 | 8 | 60 | Fe2O3 | Fe2O3 | 3 | 硫 | 0.4 | 四氢萘 | 3 | 无 | 氢气 | CJF-0.5 型间歇式高压釜 | 4.63 | 88.7 | 7.47 | 26.06 | 53.41
[5 empty] | 新疆哈密三道岭 | 5.39 | 4.04 | 30.43 | 81.31 | 4.19 | 0.88 | 0.89 | 12.73 | [9 empty] | 53.7 | 1.7 | 41.1 | 450 | 8 | 60 | Fe2O3 | Fe2O3 | 3 | 硫 | 0.4 | 四氢萘 | 3 | 无 | 氢气 | CJF-0.5 型间歇式高压釜 | 3.65 | 82.8 | 9.15 | 19.33 | 53.84
[5 empty] | 新疆河东 31 煤 | 4.84 | 15.2 | 41.31 | 75.09 | 5.33 | 1.61 | 7.65 | 10.32 | [9 empty] | 84.4 | 6.7 | 2 | 450 | 8 | 60 | Fe2O3 | Fe2O3 | 3 | 硫 | 0.4 | 四氢萘 | 3 | 无 | 氢气 | CJF-0.5 型间歇式高压釜 | 5.02 | 93.97 | 8.37 | 27.45 | 56.13
[5 empty] | 新疆河东 32 煤 | 4.5 | 6.18 | 34.33 | 79.46 | 4.8 | 1.4 | 4.59 | 9.75 | [9 empty] | 60.7 | 7.3 | 27.7 | 450 | 8 | 60 | Fe2O3 | Fe2O3 | 3 | 硫 | 0.4 | 四氢萘 | 3 | 无 | 氢气 | CJF-0.5 型间歇式高压釜 | 3.98 | 80.85 | 7.13 | 21.01 | 53.44
[5 empty] | 新疆河东 33 煤 | 5.27 | 14.86 | 36.91 | 77.81 | 4.89 | 1.72 | 6.33 | 9.25 | [9 empty] | 77.4 | 5.3 | 5.8 | 450 | 8 | 60 | Fe2O3 | Fe2O3 | 3 | 硫 | 0.4 | 四氢萘 | 3 | 无 | 氢气 | CJF-0.5 型间歇式高压釜 | 5.18 | 91.66 | 7.47 | 28.95 | 54.48
[5 empty] | 新疆韦湖梁 | 1.74 | 10.1 | 37.33 | 82.05 | 5.23 | 1 | 2.68 | 9.04 | [9 empty] | 70.7 | 3.8 | 23.1 | 460 | 8 | 60 | Fe2O3 | Fe2O3 | 3 | 硫 | 0.4 | 四氢萘 | 3 | 无 | 氢气 | CJF-0.5 型间歇式高压釜 | 4.3 | 84.7 | 6.92 | 26.49 | 52.86
[5 empty] | 新疆河东 41 煤 | 3.78 | 9.67 | 42.65 | 80.12 | 5.2 | 1.35 | 2.71 | 10.625 | [9 empty] | 84.1 | 5.8 | 5.4 | 460 | 8 | 60 | Fe2O3 | Fe2O3 | 3 | 硫 | 0.4 | 四氢萘 | 3 | 无 | 氢气 | CJF-0.5 型间歇式高压釜 | 4.54 | 90.25 | 8.26 | 26.13 | 55.58
[5 empty] | 新疆河东 45 煤 | 3.62 | 4.98 | 35.37 | 83.32 | 5.11 | 1.03 | 1.15 | 9.39 | [9 empty] | 71.8 | 5.3 | 20.9 | 460 | 8 | 60 | Fe2O3 | Fe2O3 | 3 | 硫 | 0.4 | 四氢萘 | 3 | 无 | 氢气 | CJF-0.5 型间歇式高压釜 | 3.86 | 84.89 | 6.78 | 17.72 | 55.07
杨村烟煤快速液化反应性的研究 | 燃料化学学报 | 第31卷 | 第1期 | 49-52 | 杨村烟煤 | 0.83 | 0.72 | 45.5 | 78.55 | 5.29 | 1.12 | 0.96 | 13.71 | [12 empty] | 430 | 7 | 3 | 无 | 无 | 0 | 无 | 0 | 四氢萘 | 2 | 无 | 氢气 | GJ-2型盐浴加热共振 搅拌反应器17mL |  | 52.67
[5 empty] | 杨村烟煤 | 0.83 | 0.72 | 45.5 | 78.55 | 5.29 | 1.12 | 0.96 | 13.71 | [12 empty] | 430 | 7 | 5 | 无 | 无 | 0 | 无 | 0 | 四氢萘 | 2 | 无 | 氢气 | GJ-2型盐浴加热共振 搅拌反应器17mL |  | 66.67
[5 empty] | 杨村烟煤 | 0.83 | 0.72 | 45.5 | 78.55 | 5.29 | 1.12 | 0.96 | 13.71 | [12 empty] | 430 | 7 | 8 | 无 | 无 | 0 | 无 | 0 | 四氢萘 | 2 | 无 | 氢气 | GJ-2型盐浴加热共振 搅拌反应器17mL |  | 63.05
[5 empty] | 杨村烟煤 | 0.83 | 0.72 | 45.5 | 78.55 | 5.29 | 1.12 | 0.96 | 13.71 | [12 empty] | 450 | 7 | 3 | 无 | 无 | 0 | 无 | 0 | 四氢萘 | 2 | 无 | 氢气 | GJ-2型盐浴加热共振 搅拌反应器17mL |  | 60.09
[5 empty] | 杨村烟煤 | 0.83 | 0.72 | 45.5 | 78.55 | 5.29 | 1.12 | 0.96 | 13.71 | [12 empty] | 450 | 7 | 5 | 无 | 无 | 0 | 无 | 0 | 四氢萘 | 2 | 无 | 氢气 | GJ-2型盐浴加热共振 搅拌反应器17mL |  | 68.42
[5 empty] | 杨村烟煤 | 0.83 | 0.72 | 45.5 | 78.55 | 5.29 | 1.12 | 0.96 | 13.71 | [12 empty] | 450 | 7 | 8 | 无 | 无 | 0 | 无 | 0 | 四氢萘 | 2 | 无 | 氢气 | GJ-2型盐浴加热共振 搅拌反应器17mL |  | 64.86
[5 empty] | 杨村烟煤 | 0.83 | 0.72 | 45.5 | 78.55 | 5.29 | 1.12 | 0.96 | 13.71 | [12 empty] | 470 | 7 | 3 | 无 | 无 | 0 | 无 | 0 | 四氢萘 | 2 | 无 | 氢气 | GJ-2型盐浴加热共振 搅拌反应器17mL |  | 62.47
[5 empty] | 杨村烟煤 | 0.83 | 0.72 | 45.5 | 78.55 | 5.29 | 1.12 | 0.96 | 13.71 | [12 empty] | 470 | 7 | 5 | 无 | 无 | 0 | 无 | 0 | 四氢萘 | 2 | 无 | 氢气 | GJ-2型盐浴加热共振 搅拌反应器17mL |  | 68.69
[5 empty] | 杨村烟煤 | 0.83 | 0.72 | 45.5 | 78.55 | 5.29 | 1.12 | 0.96 | 13.71 | [12 empty] | 470 | 7 | 8 | 无 | 无 | 0 | 无 | 0 | 四氢萘 | 2 | 无 | 氢气 | GJ-2型盐浴加热共振 搅拌反应器17mL |  | 66.37
[5 empty] | 杨村烟煤 | 0.83 | 0.72 | 45.5 | 78.55 | 5.29 | 1.12 | 0.96 | 13.71 | [12 empty] | 490 | 7 | 3 | 无 | 无 | 0 | 无 | 0 | 四氢萘 | 2 | 无 | 氢气 | GJ-2型盐浴加热共振 搅拌反应器17mL |  | 62.53
[5 empty] | 杨村烟煤 | 0.83 | 0.72 | 45.5 | 78.55 | 5.29 | 1.12 | 0.96 | 13.71 | [12 empty] | 490 | 7 | 5 | 无 | 无 | 0 | 无 | 0 | 四氢萘 | 2 | 无 | 氢气 | GJ-2型盐浴加热共振 搅拌反应器17mL |  | 70.65
[5 empty] | 杨村烟煤 | 0.83 | 0.72 | 45.5 | 78.55 | 5.29 | 1.12 | 0.96 | 13.71 | [12 empty] | 490 | 7 | 8 | 无 | 无 | 0 | 无 | 0 | 四氢萘 | 2 | 无 | 氢气 | GJ-2型盐浴加热共振 搅拌反应器17mL |  | 68.16
[5 empty] | 杨村烟煤 | 0.83 | 0.72 | 45.5 | 78.55 | 5.29 | 1.12 | 0.96 | 13.71 | [12 empty] | 510 | 7 | 3 | 无 | 无 | 0 | 无 | 0 | 四氢萘 | 2 | 无 | 氢气 | GJ-2型盐浴加热共振 搅拌反应器17mL |  | 61.62
[5 empty] | 杨村烟煤 | 0.83 | 0.72 | 45.5 | 78.55 | 5.29 | 1.12 | 0.96 | 13.71 | [12 empty] | 510 | 7 | 5 | 无 | 无 | 0 | 无 | 0 | 四氢萘 | 2 | 无 | 氢气 | GJ-2型盐浴加热共振 搅拌反应器17mL |  | 65.78
[5 empty] | 杨村烟煤 | 0.83 | 0.72 | 45.5 | 78.55 | 5.29 | 1.12 | 0.96 | 13.71 | [12 empty] | 510 | 7 | 8 | 无 | 无 | 0 | 无 | 0 | 四氢萘 | 2 | 无 | 氢气 | GJ-2型盐浴加热共振 搅拌反应器17mL |  | 65.25
伊犁铁厂沟煤低压直接液化性能及动力学初探 | 新疆大学 | —— | 第3期 | 61 | 伊犁铁厂沟煤 | 5.2 | 7.91 | 43.73 | 70.93 | 4.44 | 0.93 | 1.29 | 14.5 | 17.91 | 7.26 | 15.26 | 21.94 | 13.12 | 19.01 | 1.02 | 0.1 | 0.86 | 71.8 | 1.2 | 26.9 | 410 | 5 | 45 | Fe2O3 | Fe2O3 | 3 | 硫 | 1 | 四氢萘 | 1.75 | 无 | 氢气 | CJF-1L 磁力搅拌高压反应釜 |  | 83.03 |  |  | 63.33
[5 empty] | 伊犁铁厂沟煤 | 5.2 | 7.91 | 43.73 | 70.93 | 4.44 | 0.93 | 1.29 | 14.5 | 17.91 | 7.26 | 15.26 | 21.94 | 13.12 | 19.01 | 1.02 | 0.1 | 0.86 | 71.8 | 1.2 | 26.9 | 410 | 6 | 60 | Fe2O3 | Fe2O3 | 3 | 硫 | 1 | 四氢萘 | 2 | 无 | 氢气 | CJF-1L 磁力搅拌高压反应釜 |  | 82.95 |  |  | 65.09
[5 empty] | 伊犁铁厂沟煤 | 5.2 | 7.91 | 43.73 | 70.93 | 4.44 | 0.93 | 1.29 | 14.5 | 17.91 | 7.26 | 15.26 | 21.94 | 13.12 | 19.01 | 1.02 | 0.1 | 0.86 | 71.8 | 1.2 | 26.9 | 410 | 7 | 75 | Fe2O3 | Fe2O3 | 3 | 硫 | 1 | 四氢萘 | 2.2 | 无 | 氢气 | CJF-1L 磁力搅拌高压反应釜 |  | 87.71 |  |  | 66.6
[5 empty] | 伊犁铁厂沟煤 | 5.2 | 7.91 | 43.73 | 70.93 | 4.44 | 0.93 | 1.29 | 14.5 | 17.91 | 7.26 | 15.26 | 21.94 | 13.12 | 19.01 | 1.02 | 0.1 | 0.86 | 71.8 | 1.2 | 26.9 | 410 | 8 | 90 | Fe2O3 | Fe2O3 | 3 | 硫 | 1 | 四氢萘 | 2.5 | 无 | 氢气 | CJF-1L 磁力搅拌高压反应釜 |  | 89.85 |  |  | 71.24
[5 empty] | 伊犁铁厂沟煤 | 5.2 | 7.91 | 43.73 | 70.93 | 4.44 | 0.93 | 1.29 | 14.5 | 17.91 | 7.26 | 15.26 | 21.94 | 13.12 | 19.01 | 1.02 | 0.1 | 0.86 | 71.8 | 1.2 | 26.9 | 420 | 6 | 45 | Fe2O3 | Fe2O3 | 3 | 硫 | 1 | 四氢萘 | 2.25 | 无 | 氢气 | CJF-1L 磁力搅拌高压反应釜 |  | 81.16 |  |  | 61.03
[5 empty] | 伊犁铁厂沟煤 | 5.2 | 7.91 | 43.73 | 70.93 | 4.44 | 0.93 | 1.29 | 14.5 | 17.91 | 7.26 | 15.26 | 21.94 | 13.12 | 19.01 | 1.02 | 0.1 | 0.86 | 71.8 | 1.2 | 26.9 | 420 | 5 | 60 | Fe2O3 | Fe2O3 | 3 | 硫 | 1 | 四氢萘 | 2.5 | 无 | 氢气 | CJF-1L 磁力搅拌高压反应釜 |  | 83.77 |  |  | 62.56
[5 empty] | 伊犁铁厂沟煤 | 5.2 | 7.91 | 43.73 | 70.93 | 4.44 | 0.93 | 1.29 | 14.5 | 17.91 | 7.26 | 15.26 | 21.94 | 13.12 | 19.01 | 1.02 | 0.1 | 0.86 | 71.8 | 1.2 | 26.9 | 420 | 8 | 75 | Fe2O3 | Fe2O3 | 3 | 硫 | 1 | 四氢萘 | 1.75 | 无 | 氢气 | CJF-1L 磁力搅拌高压反应釜 |  | 92.15 |  |  | 70.7
[5 empty] | 伊犁铁厂沟煤 | 5.2 | 7.91 | 43.73 | 70.93 | 4.44 | 0.93 | 1.29 | 14.5 | 17.91 | 7.26 | 15.26 | 21.94 | 13.12 | 19.01 | 1.02 | 0.1 | 0.86 | 71.8 | 1.2 | 26.9 | 420 | 7 | 90 | Fe2O3 | Fe2O3 | 3 | 硫 | 1 | 四氢萘 | 2 | 无 | 氢气 | CJF-1L 磁力搅拌高压反应釜 |  | 90.64 |  |  | 66.68
[5 empty] | 伊犁铁厂沟煤 | 5.2 | 7.91 | 43.73 | 70.93 | 4.44 | 0.93 | 1.29 | 14.5 | 17.91 | 7.26 | 15.26 | 21.94 | 13.12 | 19.01 | 1.02 | 0.1 | 0.86 | 71.8 | 1.2 | 26.9 | 430 | 7 | 45 | Fe2O3 | Fe2O3 | 3 | 硫 | 1 | 四氢萘 | 2.5 | 无 | 氢气 | CJF-1L 磁力搅拌高压反应釜 |  | 89.11 |  |  | 77.24
[5 empty] | 伊犁铁厂沟煤 | 5.2 | 7.91 | 43.73 | 70.93 | 4.44 | 0.93 | 1.29 | 14.5 | 17.91 | 7.26 | 15.26 | 21.94 | 13.12 | 19.01 | 1.02 | 0.1 | 0.86 | 71.8 | 1.2 | 26.9 | 430 | 8 | 60 | Fe2O3 | Fe2O3 | 3 | 硫 | 1 | 四氢萘 | 2.25 | 无 | 氢气 | CJF-1L 磁力搅拌高压反应釜 |  | 93.08 |  |  | 74.39
[5 empty] | 伊犁铁厂沟煤 | 5.2 | 7.91 | 43.73 | 70.93 | 4.44 | 0.93 | 1.29 | 14.5 | 17.91 | 7.26 | 15.26 | 21.94 | 13.12 | 19.01 | 1.02 | 0.1 | 0.86 | 71.8 | 1.2 | 26.9 | 430 | 5 | 75 | Fe2O3 | Fe2O3 | 3 | 硫 | 1 | 四氢萘 | 2 | 无 | 氢气 | CJF-1L 磁力搅拌高压反应釜 |  | 88.43 |  |  | 70.98
[5 empty] | 伊犁铁厂沟煤 | 5.2 | 7.91 | 43.73 | 70.93 | 4.44 | 0.93 | 1.29 | 14.5 | 17.91 | 7.26 | 15.26 | 21.94 | 13.12 | 19.01 | 1.02 | 0.1 | 0.86 | 71.8 | 1.2 | 26.9 | 430 | 6 | 90 | Fe2O3 | Fe2O3 | 3 | 硫 | 1 | 四氢萘 | 1.75 | 无 | 氢气 | CJF-1L 磁力搅拌高压反应釜 |  | 89.89 |  |  | 70.14
[5 empty] | 伊犁铁厂沟煤 | 5.2 | 7.91 | 43.73 | 70.93 | 4.44 | 0.93 | 1.29 | 14.5 | 17.91 | 7.26 | 15.26 | 21.94 | 13.12 | 19.01 | 1.02 | 0.1 | 0.86 | 71.8 | 1.2 | 26.9 | 440 | 8 | 45 | Fe2O3 | Fe2O3 | 3 | 硫 | 1 | 四氢萘 | 2 | 无 | 氢气 | CJF-1L 磁力搅拌高压反应釜 |  | 88.36 |  |  | 71.69
[5 empty] | 伊犁铁厂沟煤 | 5.2 | 7.91 | 43.73 | 70.93 | 4.44 | 0.93 | 1.29 | 14.5 | 17.91 | 7.26 | 15.26 | 21.94 | 13.12 | 19.01 | 1.02 | 0.1 | 0.86 | 71.8 | 1.2 | 26.9 | 440 | 7 | 60 | Fe2O3 | Fe2O3 | 3 | 硫 | 1 | 四氢萘 | 1.75 | 无 | 氢气 | CJF-1L 磁力搅拌高压反应釜 |  | 85.68 |  |  | 68.15
[5 empty] | 伊犁铁厂沟煤 | 5.2 | 7.91 | 43.73 | 70.93 | 4.44 | 0.93 | 1.29 | 14.5 | 17.91 | 7.26 | 15.26 | 21.94 | 13.12 | 19.01 | 1.02 | 0.1 | 0.86 | 71.8 | 1.2 | 26.9 | 440 | 6 | 75 | Fe2O3 | Fe2O3 | 3 | 硫 | 1 | 四氢萘 | 2.5 | 无 | 氢气 | CJF-1L 磁力搅拌高压反应釜 |  | 89.16 |  |  | 72.95
[5 empty] | 伊犁铁厂沟煤 | 5.2 | 7.91 | 43.73 | 70.93 | 4.44 | 0.93 | 1.29 | 14.5 | 17.91 | 7.26 | 15.26 | 21.94 | 13.12 | 19.01 | 1.02 | 0.1 | 0.86 | 71.8 | 1.2 | 26.9 | 440 | 5 | 90 | Fe2O3 | Fe2O3 | 3 | 硫 | 1 | 四氢萘 | 2.25 | 无 | 氢气 | CJF-1L 磁力搅拌高压反应釜 |  | 85.76 |  |  | 68.61
[5 empty] | 伊犁铁厂沟煤 | 5.2 | 7.91 | 43.73 | 70.93 | 4.44 | 0.93 | 1.29 | 14.5 | 17.91 | 7.26 | 15.26 | 21.94 | 13.12 | 19.01 | 1.02 | 0.1 | 0.86 | 71.8 | 1.2 | 26.9 | 410 | 7 | 0 | Fe2O3 | Fe2O3 | 3 | 硫 | 1 | 四氢萘 | 2.5 | 无 | 氢气 | CJF-1L 磁力搅拌高压反应釜 |  | 64.86 |  |  | 30.53
[5 empty] | 伊犁铁厂沟煤 | 5.2 | 7.91 | 43.73 | 70.93 | 4.44 | 0.93 | 1.29 | 14.5 | 17.91 | 7.26 | 15.26 | 21.94 | 13.12 | 19.01 | 1.02 | 0.1 | 0.86 | 71.8 | 1.2 | 26.9 | 410 | 7 | 5 | Fe2O3 | Fe2O3 | 3 | 硫 | 1 | 四氢萘 | 2.5 | 无 | 氢气 | CJF-1L 磁力搅拌高压反应釜 |  | 68 |  |  | 33.16
[5 empty] | 伊犁铁厂沟煤 | 5.2 | 7.91 | 43.73 | 70.93 | 4.44 | 0.93 | 1.29 | 14.5 | 17.91 | 7.26 | 15.26 | 21.94 | 13.12 | 19.01 | 1.02 | 0.1 | 0.86 | 71.8 | 1.2 | 26.9 | 410 | 7 | 10 | Fe2O3 | Fe2O3 | 3 | 硫 | 1 | 四氢萘 | 2.5 | 无 | 氢气 | CJF-1L 磁力搅拌高压反应釜 |  | 70.53 |  |  | 35.57
[5 empty] | 伊犁铁厂沟煤 | 5.2 | 7.91 | 43.73 | 70.93 | 4.44 | 0.93 | 1.29 | 14.5 | 17.91 | 7.26 | 15.26 | 21.94 | 13.12 | 19.01 | 1.02 | 0.1 | 0.86 | 71.8 | 1.2 | 26.9 | 410 | 7 | 20 | Fe2O3 | Fe2O3 | 3 | 硫 | 1 | 四氢萘 | 2.5 | 无 | 氢气 | CJF-1L 磁力搅拌高压反应釜 |  | 74.81 |  |  | 40.22
[5 empty] | 伊犁铁厂沟煤 | 5.2 | 7.91 | 43.73 | 70.93 | 4.44 | 0.93 | 1.29 | 14.5 | 17.91 | 7.26 | 15.26 | 21.94 | 13.12 | 19.01 | 1.02 | 0.1 | 0.86 | 71.8 | 1.2 | 26.9 | 410 | 7 | 30 | Fe2O3 | Fe2O3 | 3 | 硫 | 1 | 四氢萘 | 2.5 | 无 | 氢气 | CJF-1L 磁力搅拌高压反应釜 |  | 79.34 |  |  | 46.12
[5 empty] | 伊犁铁厂沟煤 | 5.2 | 7.91 | 43.73 | 70.93 | 4.44 | 0.93 | 1.29 | 14.5 | 17.91 | 7.26 | 15.26 | 21.94 | 13.12 | 19.01 | 1.02 | 0.1 | 0.86 | 71.8 | 1.2 | 26.9 | 410 | 7 | 45 | Fe2O3 | Fe2O3 | 3 | 硫 | 1 | 四氢萘 | 2.5 | 无 | 氢气 | CJF-1L 磁力搅拌高压反应釜 |  | 83.3 |  |  | 52.6
[5 empty] | 伊犁铁厂沟煤 | 5.2 | 7.91 | 43.73 | 70.93 | 4.44 | 0.93 | 1.29 | 14.5 | 17.91 | 7.26 | 15.26 | 21.94 | 13.12 | 19.01 | 1.02 | 0.1 | 0.86 | 71.8 | 1.2 | 26.9 | 420 | 7 | 0 | Fe2O3 | Fe2O3 | 3 | 硫 | 1 | 四氢萘 | 2.5 | 无 | 氢气 | CJF-1L 磁力搅拌高压反应釜 |  | 72.08 |  |  | 32.56
[5 empty] | 伊犁铁厂沟煤 | 5.2 | 7.91 | 43.73 | 70.93 | 4.44 | 0.93 | 1.29 | 14.5 | 17.91 | 7.26 | 15.26 | 21.94 | 13.12 | 19.01 | 1.02 | 0.1 | 0.86 | 71.8 | 1.2 | 26.9 | 420 | 7 | 5 | Fe2O3 | Fe2O3 | 3 | 硫 | 1 | 四氢萘 | 2.5 | 无 | 氢气 | CJF-1L 磁力搅拌高压反应釜 |  | 74.8 |  |  | 39.36
[5 empty] | 伊犁铁厂沟煤 | 5.2 | 7.91 | 43.73 | 70.93 | 4.44 | 0.93 | 1.29 | 14.5 | 17.91 | 7.26 | 15.26 | 21.94 | 13.12 | 19.01 | 1.02 | 0.1 | 0.86 | 71.8 | 1.2 | 26.9 | 420 | 7 | 10 | Fe2O3 | Fe2O3 | 3 | 硫 | 1 | 四氢萘 | 2.5 | 无 | 氢气 | CJF-1L 磁力搅拌高压反应釜 |  | 77.44 |  |  | 46.32
[5 empty] | 伊犁铁厂沟煤 | 5.2 | 7.91 | 43.73 | 70.93 | 4.44 | 0.93 | 1.29 | 14.5 | 17.91 | 7.26 | 15.26 | 21.94 | 13.12 | 19.01 | 1.02 | 0.1 | 0.86 | 71.8 | 1.2 | 26.9 | 420 | 7 | 20 | Fe2O3 | Fe2O3 | 3 | 硫 | 1 | 四氢萘 | 2.5 | 无 | 氢气 | CJF-1L 磁力搅拌高压反应釜 |  | 81.28 |  |  | 54.41
[5 empty] | 伊犁铁厂沟煤 | 5.2 | 7.91 | 43.73 | 70.93 | 4.44 | 0.93 | 1.29 | 14.5 | 17.91 | 7.26 | 15.26 | 21.94 | 13.12 | 19.01 | 1.02 | 0.1 | 0.86 | 71.8 | 1.2 | 26.9 | 420 | 7 | 30 | Fe2O3 | Fe2O3 | 3 | 硫 | 1 | 四氢萘 | 2.5 | 无 | 氢气 | CJF-1L 磁力搅拌高压反应釜 |  | 84.9 |  |  | 62.15
[5 empty] | 伊犁铁厂沟煤 | 5.2 | 7.91 | 43.73 | 70.93 | 4.44 | 0.93 | 1.29 | 14.5 | 17.91 | 7.26 | 15.26 | 21.94 | 13.12 | 19.01 | 1.02 | 0.1 | 0.86 | 71.8 | 1.2 | 26.9 | 420 | 7 | 45 | Fe2O3 | Fe2O3 | 3 | 硫 | 1 | 四氢萘 | 2.5 | 无 | 氢气 | CJF-1L 磁力搅拌高压反应釜 |  | 88.81 |  |  | 68.75
[5 empty] | 伊犁铁厂沟煤 | 5.2 | 7.91 | 43.73 | 70.93 | 4.44 | 0.93 | 1.29 | 14.5 | 17.91 | 7.26 | 15.26 | 21.94 | 13.12 | 19.01 | 1.02 | 0.1 | 0.86 | 71.8 | 1.2 | 26.9 | 430 | 7 | 0 | Fe2O3 | Fe2O3 | 3 | 硫 | 1 | 四氢萘 | 2.5 | 无 | 氢气 | CJF-1L 磁力搅拌高压反应釜 |  | 81.09 |  |  | 50.51
[5 empty] | 伊犁铁厂沟煤 | 5.2 | 7.91 | 43.73 | 70.93 | 4.44 | 0.93 | 1.29 | 14.5 | 17.91 | 7.26 | 15.26 | 21.94 | 13.12 | 19.01 | 1.02 | 0.1 | 0.86 | 71.8 | 1.2 | 26.9 | 430 | 7 | 5 | Fe2O3 | Fe2O3 | 3 | 硫 | 1 | 四氢萘 | 2.5 | 无 | 氢气 | CJF-1L 磁力搅拌高压反应釜 |  | 82.98 |  |  | 56.77
[5 empty] | 伊犁铁厂沟煤 | 5.2 | 7.91 | 43.73 | 70.93 | 4.44 | 0.93 | 1.29 | 14.5 | 17.91 | 7.26 | 15.26 | 21.94 | 13.12 | 19.01 | 1.02 | 0.1 | 0.86 | 71.8 | 1.2 | 26.9 | 430 | 7 | 10 | Fe2O3 | Fe2O3 | 3 | 硫 | 1 | 四氢萘 | 2.5 | 无 | 氢气 | CJF-1L 磁力搅拌高压反应釜 |  | 84.68 |  |  | 61.47
[5 empty] | 伊犁铁厂沟煤 | 5.2 | 7.91 | 43.73 | 70.93 | 4.44 | 0.93 | 1.29 | 14.5 | 17.91 | 7.26 | 15.26 | 21.94 | 13.12 | 19.01 | 1.02 | 0.1 | 0.86 | 71.8 | 1.2 | 26.9 | 430 | 7 | 20 | Fe2O3 | Fe2O3 | 3 | 硫 | 1 | 四氢萘 | 2.5 | 无 | 氢气 | CJF-1L 磁力搅拌高压反应釜 |  | 87.59 |  |  | 68.85
[5 empty] | 伊犁铁厂沟煤 | 5.2 | 7.91 | 43.73 | 70.93 | 4.44 | 0.93 | 1.29 | 14.5 | 17.91 | 7.26 | 15.26 | 21.94 | 13.12 | 19.01 | 1.02 | 0.1 | 0.86 | 71.8 | 1.2 | 26.9 | 430 | 7 | 30 | Fe2O3 | Fe2O3 | 3 | 硫 | 1 | 四氢萘 | 2.5 | 无 | 氢气 | CJF-1L 磁力搅拌高压反应釜 |  | 89.94 |  |  | 72.92
[5 empty] | 伊犁铁厂沟煤 | 5.2 | 7.91 | 43.73 | 70.93 | 4.44 | 0.93 | 1.29 | 14.5 | 17.91 | 7.26 | 15.26 | 21.94 | 13.12 | 19.01 | 1.02 | 0.1 | 0.86 | 71.8 | 1.2 | 26.9 | 430 | 7 | 45 | Fe2O3 | Fe2O3 | 3 | 硫 | 1 | 四氢萘 | 2.5 | 无 | 氢气 | CJF-1L 磁力搅拌高压反应釜 |  | 92.67 |  |  | 80.04
[5 empty] | 伊犁铁厂沟煤 | 5.2 | 7.91 | 43.73 | 70.93 | 4.44 | 0.93 | 1.29 | 14.5 | 17.91 | 7.26 | 15.26 | 21.94 | 13.12 | 19.01 | 1.02 | 0.1 | 0.86 | 71.8 | 1.2 | 26.9 | 440 | 7 | 0 | Fe2O3 | Fe2O3 | 3 | 硫 | 1 | 四氢萘 | 2.5 | 无 | 氢气 | CJF-1L 磁力搅拌高压反应釜 |  | 85.6 |  |  | 64.26
[5 empty] | 伊犁铁厂沟煤 | 5.2 | 7.91 | 43.73 | 70.93 | 4.44 | 0.93 | 1.29 | 14.5 | 17.91 | 7.26 | 15.26 | 21.94 | 13.12 | 19.01 | 1.02 | 0.1 | 0.86 | 71.8 | 1.2 | 26.9 | 440 | 7 | 5 | Fe2O3 | Fe2O3 | 3 | 硫 | 1 | 四氢萘 | 2.5 | 无 | 氢气 | CJF-1L 磁力搅拌高压反应釜 |  | 86.77 |  |  | 67.21
[5 empty] | 伊犁铁厂沟煤 | 5.2 | 7.91 | 43.73 | 70.93 | 4.44 | 0.93 | 1.29 | 14.5 | 17.91 | 7.26 | 15.26 | 21.94 | 13.12 | 19.01 | 1.02 | 0.1 | 0.86 | 71.8 | 1.2 | 26.9 | 440 | 7 | 10 | Fe2O3 | Fe2O3 | 3 | 硫 | 1 | 四氢萘 | 2.5 | 无 | 氢气 | CJF-1L 磁力搅拌高压反应釜 |  | 87.85 |  |  | 69.27
[5 empty] | 伊犁铁厂沟煤 | 5.2 | 7.91 | 43.73 | 70.93 | 4.44 | 0.93 | 1.29 | 14.5 | 17.91 | 7.26 | 15.26 | 21.94 | 13.12 | 19.01 | 1.02 | 0.1 | 0.86 | 71.8 | 1.2 | 26.9 | 440 | 7 | 20 | Fe2O3 | Fe2O3 | 3 | 硫 | 1 | 四氢萘 | 2.5 | 无 | 氢气 | CJF-1L 磁力搅拌高压反应釜 |  | 89.75 |  |  | 70.74
[5 empty] | 伊犁铁厂沟煤 | 5.2 | 7.91 | 43.73 | 70.93 | 4.44 | 0.93 | 1.29 | 14.5 | 17.91 | 7.26 | 15.26 | 21.94 | 13.12 | 19.01 | 1.02 | 0.1 | 0.86 | 71.8 | 1.2 | 26.9 | 440 | 7 | 30 | Fe2O3 | Fe2O3 | 3 | 硫 | 1 | 四氢萘 | 2.5 | 无 | 氢气 | CJF-1L 磁力搅拌高压反应釜 |  | 91.35 |  |  | 72.34
[5 empty] | 伊犁铁厂沟煤 | 5.2 | 7.91 | 43.73 | 70.93 | 4.44 | 0.93 | 1.29 | 14.5 | 17.91 | 7.26 | 15.26 | 21.94 | 13.12 | 19.01 | 1.02 | 0.1 | 0.86 | 71.8 | 1.2 | 26.9 | 440 | 7 | 45 | Fe2O3 | Fe2O3 | 3 | 硫 | 1 | 四氢萘 | 2.5 | 无 | 氢气 | CJF-1L 磁力搅拌高压反应釜 |  | 93.3 |  |  | 76.11
[5 empty] | 伊犁铁厂沟煤 | 5.2 | 7.91 | 43.73 | 70.93 | 4.44 | 0.93 | 1.29 | 14.5 | 17.91 | 7.26 | 15.26 | 21.94 | 13.12 | 19.01 | 1.02 | 0.1 | 0.86 | 71.8 | 1.2 | 26.9 | 430 | 7 | 60 | Fe2O3 | Fe2O3 | 3 | 硫 | 1 | 四氢萘 | 2.5 | 无 | 氢气 | CJF-1L 磁力搅拌高压反应釜 |  | 87.35 |  |  | 69.14
[5 empty] | 伊犁铁厂沟煤 | 5.2 | 7.91 | 43.73 | 70.93 | 4.44 | 0.93 | 1.29 | 14.5 | 17.91 | 7.26 | 15.26 | 21.94 | 13.12 | 19.01 | 1.02 | 0.1 | 0.86 | 71.8 | 1.2 | 26.9 | 430 | 7 | 45 | Fe3O4 | 油酸包覆Fe3O4 | 1 | 硫 | 1 | 四氢萘 | 2.5 | 无 | 氢气 | CJF-1L 磁力搅拌高压反应釜 |  | 85.71 |  |  | 67.44
[5 empty] | 伊犁铁厂沟煤 | 5.2 | 7.91 | 43.73 | 70.93 | 4.44 | 0.93 | 1.29 | 14.5 | 17.91 | 7.26 | 15.26 | 21.94 | 13.12 | 19.01 | 1.02 | 0.1 | 0.86 | 71.8 | 1.2 | 26.9 | 430 | 7 | 45 | Fe3O4 | 油酸包覆Fe3O4 | 2 | 硫 | 1 | 四氢萘 | 2.5 | 无 | 氢气 | CJF-1L 磁力搅拌高压反应釜 |  | 87.2 |  |  | 66.02
[5 empty] | 伊犁铁厂沟煤 | 5.2 | 7.91 | 43.73 | 70.93 | 4.44 | 0.93 | 1.29 | 14.5 | 17.91 | 7.26 | 15.26 | 21.94 | 13.12 | 19.01 | 1.02 | 0.1 | 0.86 | 71.8 | 1.2 | 26.9 | 430 | 7 | 45 | Fe3O4 | 油酸包覆Fe3O4 | 3 | 硫 | 1 | 四氢萘 | 2.5 | 无 | 氢气 | CJF-1L 磁力搅拌高压反应釜 |  | 89.58 |  |  | 69.51
[5 empty] | 伊犁铁厂沟煤 | 5.2 | 7.91 | 43.73 | 70.93 | 4.44 | 0.93 | 1.29 | 14.5 | 17.91 | 7.26 | 15.26 | 21.94 | 13.12 | 19.01 | 1.02 | 0.1 | 0.86 | 71.8 | 1.2 | 26.9 | 430 | 7 | 45 | Fe3O4 | 油酸包覆Fe3O4 | 4 | 硫 | 1 | 四氢萘 | 2.5 | 无 | 氢气 | CJF-1L 磁力搅拌高压反应釜 |  | 90.08 |  |  | 66.24
[5 empty] | 伊犁铁厂沟煤 | 5.2 | 7.91 | 43.73 | 70.93 | 4.44 | 0.93 | 1.29 | 14.5 | 17.91 | 7.26 | 15.26 | 21.94 | 13.12 | 19.01 | 1.02 | 0.1 | 0.86 | 71.8 | 1.2 | 26.9 | 430 | 7 | 45 | Fe3O4 | 油酸包覆Fe3O4 | 5 | 硫 | 1 | 四氢萘 | 2.5 | 无 | 氢气 | CJF-1L 磁力搅拌高压反应釜 |  | 88.39 |  |  | 64.5
[5 empty] | 伊犁铁厂沟煤 | 5.2 | 7.91 | 43.73 | 70.93 | 4.44 | 0.93 | 1.29 | 14.5 | 17.91 | 7.26 | 15.26 | 21.94 | 13.12 | 19.01 | 1.02 | 0.1 | 0.86 | 71.8 | 1.2 | 26.9 | 430 | 7 | 60 | Fe3O4 | 油酸包覆Co3O4 | 3 | 硫 | 1 | 四氢萘 | 2.5 | 无 | 氢气 | CJF-1L 磁力搅拌高压反应釜 |  | 89.15 |  |  | 71.96
[5 empty] | 伊犁铁厂沟煤 | 5.2 | 7.91 | 43.73 | 70.93 | 4.44 | 0.93 | 1.29 | 14.5 | 17.91 | 7.26 | 15.26 | 21.94 | 13.12 | 19.01 | 1.02 | 0.1 | 0.86 | 71.8 | 1.2 | 26.9 | 430 | 7 | 60 | Fe3O4 | 油酸包覆Ni(OH)2 | 3 | 硫 | 1 | 四氢萘 | 2.5 | 无 | 氢气 | CJF-1L 磁力搅拌高压反应釜 |  | 91.77 |  |  | 76.97
[5 empty] | 伊犁铁厂沟煤 | 5.2 | 7.91 | 43.73 | 70.93 | 4.44 | 0.93 | 1.29 | 14.5 | 17.91 | 7.26 | 15.26 | 21.94 | 13.12 | 19.01 | 1.02 | 0.1 | 0.86 | 71.8 | 1.2 | 26.9 | 430 | 7 | 60 | Fe3O4 | 油酸铁 | 3 | 硫 | 1 | 四氢萘 | 2.5 | 无 | 氢气 | CJF-1L 磁力搅拌高压反应釜 |  | 85.12 |  |  | 59.4
[5 empty] | 伊犁铁厂沟煤 | 5.2 | 7.91 | 43.73 | 70.93 | 4.44 | 0.93 | 1.29 | 14.5 | 17.91 | 7.26 | 15.26 | 21.94 | 13.12 | 19.01 | 1.02 | 0.1 | 0.86 | 71.8 | 1.2 | 26.9 | 430 | 7 | 60 | Fe3O4 | 油酸包覆Fe3O4 | 3 | 硫 | 1 | 四氢萘 | 2.5 | 无 | 氢气 | CJF-1L 磁力搅拌高压反应釜 |  | 90.58 |  |  | 73.8
[5 empty] | 伊犁铁厂沟煤 | 5.2 | 7.91 | 43.73 | 70.93 | 4.44 | 0.93 | 1.29 | 14.5 | 17.91 | 7.26 | 15.26 | 21.94 | 13.12 | 19.01 | 1.02 | 0.1 | 0.86 | 71.8 | 1.2 | 26.9 | 430 | 7 | 60 | Fe3O4 | 油酸包覆Fe3O4 | 3 | 硫 | 1 | 四氢萘 | 2.5 | 无 | 氢气 | CJF-1L 磁力搅拌高压反应釜 |  | 89.54 |  |  | 73.6
循环溶剂芳烃提浓对煤加氢液化性能的影响 | 华东理工大学 | —— | 第4期 | 72 | 神东煤 | 4.46 | 5.86 | 34.89 | 79.16 | 4.38 | 0.98 | 0.27 | 15.21 | 35.78333 | 12.92444 | 10.41444 | 24.58444 | 1.186667 | 8.574444 | 0.6311111 | 0.6922222 | 2.255556 | 43.3 | 0 | 54.5 | 455 | 10 | 60 | Fe2O3 | Fe2O3 | 3 | 硫 | 2 | 循环溶剂 | 1.5 | 无 | 氢气 | 300mL 连续进料加氢装置 |  | 87.42 | 12.84 | 13.91 | 48.06
[5 empty] | 神东煤 | 4.46 | 5.86 | 34.89 | 79.16 | 4.38 | 0.98 | 0.27 | 15.21 | 35.78333 | 12.92444 | 10.41444 | 24.58444 | 1.186667 | 8.574444 | 0.6311111 | 0.6922222 | 2.255556 | 43.3 | 0 | 54.5 | 455 | 10 | 60 | Fe2O3 | Fe2O3 | 3 | 硫 | 2 | 循环溶剂 | 1.5 | 无 | 氢气 | 300mL 连续进料加氢装置 |  | 87.68 | 12.86 | 12.78 | 50.625
[5 empty] | 神东煤 | 4.46 | 5.86 | 34.89 | 79.16 | 4.38 | 0.98 | 0.27 | 15.21 | 35.78333 | 12.92444 | 10.41444 | 24.58444 | 1.186667 | 8.574444 | 0.6311111 | 0.6922222 | 2.255556 | 43.3 | 0 | 54.5 | 455 | 10 | 60 | Fe2O3 | Fe2O3 | 3 | 硫 | 2 | 循环溶剂 | 1.5 | 无 | 氢气 | 300mL 连续进料加氢装置 |  | 87.95 | 12.92 | 12.23 | 52.29
[5 empty] | 神东煤 | 4.46 | 5.86 | 34.89 | 79.16 | 4.38 | 0.98 | 0.27 | 15.21 | 35.78333 | 12.92444 | 10.41444 | 24.58444 | 1.186667 | 8.574444 | 0.6311111 | 0.6922222 | 2.255556 | 43.3 | 0 | 54.5 | 455 | 10 | 60 | Fe2O3 | Fe2O3 | 3 | 硫 | 2 | 循环溶剂 | 1.5 | 无 | 氢气 | 300mL 连续进料加氢装置 |  | 88.12 | 12.63 | 10.82 | 54.4
[5 empty] | 神东煤 | 4.46 | 5.86 | 34.89 | 79.16 | 4.38 | 0.98 | 0.27 | 15.21 | 35.78333 | 12.92444 | 10.41444 | 24.58444 | 1.186667 | 8.574444 | 0.6311111 | 0.6922222 | 2.255556 | 43.3 | 0 | 54.5 | 455 | 10 | 60 | Fe2O3 | Fe2O3 | 3 | 硫 | 2 | 循环溶剂 | 1.5 | 无 | 氢气 | 300mL 连续进料加氢装置 |  | 88.64 | 12.57 | 11.13 | 57.63
[5 empty] | 神东煤 | 4.46 | 5.86 | 34.89 | 79.16 | 4.38 | 0.98 | 0.27 | 15.21 | 35.78333 | 12.92444 | 10.41444 | 24.58444 | 1.186667 | 8.574444 | 0.6311111 | 0.6922222 | 2.255556 | 43.3 | 0 | 54.5 | 455 | 10 | 60 | Fe2O3 | Fe2O3 | 3 | 硫 | 2 | 循环溶剂 | 1.5 | 无 | 氢气 | 300mL 连续进料加氢装置 |  | 88.22 | 12.25 | 11.65 | 55.17
[5 empty] | 神东煤 | 4.46 | 5.86 | 34.89 | 79.16 | 4.38 | 0.98 | 0.27 | 15.21 | 35.78333 | 12.92444 | 10.41444 | 24.58444 | 1.186667 | 8.574444 | 0.6311111 | 0.6922222 | 2.255556 | 43.3 | 0 | 54.5 | 455 | 10 | 60 | Fe2O3 | Fe2O3 | 3 | 硫 | 2 | 循环溶剂 | 1.5 | 无 | 氢气 | 300mL 连续进料加氢装置 |  | 86.32 | 14.21 | 11.45 | 53.1
[5 empty] | 神东煤 | 4.46 | 5.86 | 34.89 | 79.16 | 4.38 | 0.98 | 0.27 | 15.21 | 35.78333 | 12.92444 | 10.41444 | 24.58444 | 1.186667 | 8.574444 | 0.6311111 | 0.6922222 | 2.255556 | 43.3 | 0 | 54.5 | 455 | 10 | 60 | Fe2O3 | Fe2O3 | 3 | 硫 | 2 | 循环溶剂 | 1.5 | 无 | 氢气 | 300mL 连续进料加氢装置 |  | 87.08 | 14.17 | 11.23 | 54.25
[5 empty] | 神东煤 | 4.46 | 5.86 | 34.89 | 79.16 | 4.38 | 0.98 | 0.27 | 15.21 | 35.78333 | 12.92444 | 10.41444 | 24.58444 | 1.186667 | 8.574444 | 0.6311111 | 0.6922222 | 2.255556 | 43.3 | 0 | 54.5 | 455 | 10 | 60 | Fe2O3 | Fe2O3 | 3 | 硫 | 2 | 循环溶剂 | 1.5 | 无 | 氢气 | 300mL 连续进料加氢装置 |  | 87.92 | 14.36 | 11.96 | 54.99
[5 empty] | 神东煤 | 4.46 | 5.86 | 34.89 | 79.16 | 4.38 | 0.98 | 0.27 | 15.21 | 35.78333 | 12.92444 | 10.41444 | 24.58444 | 1.186667 | 8.574444 | 0.6311111 | 0.6922222 | 2.255556 | 43.3 | 0 | 54.5 | 455 | 10 | 60 | Fe2O3 | Fe2O3 | 3 | 硫 | 2 | 循环溶剂 | 1.5 | 无 | 氢气 | 300mL 连续进料加氢装置 |  | 87.95 | 14.53 | 11.34 | 55.57
[5 empty] | 神东煤 | 4.46 | 5.86 | 34.89 | 79.16 | 4.38 | 0.98 | 0.27 | 15.21 | 35.78333 | 12.92444 | 10.41444 | 24.58444 | 1.186667 | 8.574444 | 0.6311111 | 0.6922222 | 2.255556 | 43.3 | 0 | 54.5 | 455 | 10 | 60 | Fe2O3 | Fe2O3 | 3 | 硫 | 2 | 循环溶剂 | 1.5 | 无 | 氢气 | 300mL 连续进料加氢装置 |  | 88.11 | 14.57 | 11.15 | 56.32
新疆五彩湾煤直接催化液化工艺研究 | 当代化工 | 第42卷 | 第11期 | 1495-1497 | 新疆五彩湾煤 | 5 | 2.64 | 37.62 | 71.25 | 4.23 |  | 0.56 | 15.25 | [12 empty] | 400 | 5 | 45 | Fe2O3 | Fe2O3 | 4 | 硫 | 0.625 | 四氢萘 | 1 | 无 | 氢气 | 未知 |  | 61.89 |  |  | 31.69
[5 empty] | 新疆五彩湾煤 | 5 | 2.64 | 37.62 | 71.25 | 4.23 |  | 0.56 | 15.25 | [12 empty] | 400 | 5 | 45 | Fe2O3 | Fe2O3 | 4 | 硫 | 0.625 | 四氢萘 | 2 | 无 | 氢气 | 未知 |  | 72.72 |  |  | 56.34
[5 empty] | 新疆五彩湾煤 | 5 | 2.64 | 37.62 | 71.25 | 4.23 |  | 0.56 | 15.25 | [12 empty] | 400 | 5 | 60 | Fe2O3 | Fe2O3 | 4 | 硫 | 0.625 | 四氢萘 | 1 | 无 | 氢气 | 未知 |  | 62.75 |  |  | 37.14
[5 empty] | 新疆五彩湾煤 | 5 | 2.64 | 37.62 | 71.25 | 4.23 |  | 0.56 | 15.25 | [12 empty] | 400 | 5 | 60 | Fe2O3 | Fe2O3 | 4 | 硫 | 0.625 | 四氢萘 | 2 | 无 | 氢气 | 未知 |  | 72.5 |  |  | 56.3
[5 empty] | 新疆五彩湾煤 | 5 | 2.64 | 37.62 | 71.25 | 4.23 |  | 0.56 | 15.25 | [12 empty] | 400 | 6 | 45 | Fe2O3 | Fe2O3 | 4 | 硫 | 0.625 | 四氢萘 | 1 | 无 | 氢气 | 未知 |  | 69.21 |  |  | 44.93
[5 empty] | 新疆五彩湾煤 | 5 | 2.64 | 37.62 | 71.25 | 4.23 |  | 0.56 | 15.25 | [12 empty] | 400 | 6 | 45 | Fe2O3 | Fe2O3 | 4 | 硫 | 0.625 | 四氢萘 | 2 | 无 | 氢气 | 未知 |  | 75.21 |  |  | 54.39
[5 empty] | 新疆五彩湾煤 | 5 | 2.64 | 37.62 | 71.25 | 4.23 |  | 0.56 | 15.25 | [12 empty] | 400 | 6 | 60 | Fe2O3 | Fe2O3 | 4 | 硫 | 0.625 | 四氢萘 | 1 | 无 | 氢气 | 未知 |  | 71.89 |  |  | 53.02
[5 empty] | 新疆五彩湾煤 | 5 | 2.64 | 37.62 | 71.25 | 4.23 |  | 0.56 | 15.25 | [12 empty] | 400 | 6 | 60 | Fe2O3 | Fe2O3 | 4 | 硫 | 0.625 | 四氢萘 | 2 | 无 | 氢气 | 未知 |  | 76.14 |  |  | 56.16
新疆硫磺沟煤直接液化工艺性质初探 | 现代化工 | 第27卷 | 增刊2 | 361-363+365 | 硫磺沟煤 | 3.32 | 11.65 | 44.35 | 76.87 | 5.15 | 2.56 | 0.33 | 15.09 | 43.93 | 12.96 | 19.54 | 6.04 | 2.53 | 3.2 | 1.12 | [5 empty] | 430 | 6 | 60 | Fe2O3 | Fe2O3 | 5 | 硫 | 0.625 | 四氢萘 | 1.5 | 无 | 氢气 | 未知 |  | 89.36 |  |  | 50.39
淮南气煤直接液化特性的研究 | 洁净煤技术 | 第7卷 | 第3期 | 38-43 | 淮南气煤1号 | 1.1 | 12.58 | 42.53 | 84.31 | 5.88 | 1.46 | 0.22 | 8.13 | 49.64 | 33.25 | 3.9 | 3.98 | 0.43 | 1.68 | 1.52 | 0.27 | 0.57 | 34.9 | 29.8 | 31.4 | 450 | 10 | 60 | Fe2O3 | Fe2O3 | 3 | 硫 | 1 | 脱晶蒽油 | 1.5 | 无 | 氢气 | 0.5L 卧式振荡高压釜 | 4.79 | 81.54 | 8.19 | 11.77 | 49.84
[5 empty] | 淮南气煤1号 | 1.1 | 12.58 | 42.53 | 84.31 | 5.88 | 1.46 | 0.22 | 8.13 | 49.64 | 33.25 | 3.9 | 3.98 | 0.43 | 1.68 | 1.52 | 0.27 | 0.57 | 34.9 | 29.8 | 31.4 | 460 | 10 | 60 | Fe2O3 | Fe2O3 | 3 | 硫 | 1 | 脱晶蒽油 | 1.5 | 无 | 氢气 | 0.5L 卧式振荡高压釜 | 5.13 | 82.77 | 8.32 | 13.01 | 58.78
[5 empty] | 淮南气煤1号 | 1.1 | 12.58 | 42.53 | 84.31 | 5.88 | 1.46 | 0.22 | 8.13 | 49.64 | 33.25 | 3.9 | 3.98 | 0.43 | 1.68 | 1.52 | 0.27 | 0.57 | 34.9 | 29.8 | 31.4 | 460 | 10 | 120 | Fe2O3 | Fe2O3 | 3 | 硫 | 1 | 脱晶蒽油 | 1.5 | 无 | 氢气 | 0.5L 卧式振荡高压釜 | 6.91 | 85.56 | 8.23 | 18.01 | 62.09
[5 empty] | 淮南气煤2号 | 1.84 | 8.7 | 38.32 | 83.51 | 5.74 | 1.65 | 0.4 | 8.7 | 45.58 | 35.52 | 4.75 | 2.64 | 0.625 | 0.72 | 2.21 | 0.56 | 0.96 | 60 | 23.8 | 12.2 | 450 | 10 | 60 | Fe2O3 | Fe2O3 | 3 | 硫 | 1 | 脱晶蒽油 | 1.5 | 无 | 氢气 | 0.5L 卧式振荡高压釜 | 4.4 | 84.45 | 9.1 | 9.95 | 52.55
[5 empty] | 淮南气煤2号 | 1.84 | 8.7 | 38.32 | 83.51 | 5.74 | 1.65 | 0.4 | 8.7 | 45.58 | 35.52 | 4.75 | 2.64 | 0.625 | 0.72 | 2.21 | 0.56 | 0.96 | 60 | 23.8 | 12.2 | 460 | 10 | 60 | Fe2O3 | Fe2O3 | 3 | 硫 | 1 | 脱晶蒽油 | 1.5 | 无 | 氢气 | 0.5L 卧式振荡高压釜 | 6.46 | 84.85 | 9.1 | 13.28 | 57.9
[5 empty] | 淮南气煤2号 | 1.84 | 8.7 | 38.32 | 83.51 | 5.74 | 1.65 | 0.4 | 8.7 | 45.58 | 35.52 | 4.75 | 2.64 | 0.625 | 0.72 | 2.21 | 0.56 | 0.96 | 60 | 23.8 | 12.2 | 460 | 10 | 120 | Fe2O3 | Fe2O3 | 3 | 硫 | 1 | 脱晶蒽油 | 1.5 | 无 | 氢气 | 0.5L 卧式振荡高压釜 | 6.95 | 87.32 | 9.37 | 17.33 | 61.69
年轻煤溶剂溶胀后加氢液化性能的研究 | 山东科技大学学报 | 第22卷 | 第3期 | 97-100 | 孙村原煤 | 7.65 | 7.78 | 39.91 | 86.83 | 5.41 | 1.75 | 0.85 | 7.25 | [12 empty] | 400 | 10 | 60 | Fe2O3 | Fe2O3 | 3 | 硫 |  | 四氢萘 | 1.5 | 无 | 氢气 | FYXD0.5永磁旋转搅拌高压釜 |  | 72.09 |  | 39.38 | 17.63
[5 empty] | 洼里原煤 | 13.63 | 17.42 | 56.24 | 76.27 | 4.81 | 1.87 | 0.94 | 8.19 | [12 empty] | 400 | 10 | 60 | Fe2O3 | Fe2O3 | 3 | 硫 |  | 四氢萘 | 1.5 | 无 | 氢气 | FYXD0.5永磁旋转搅拌高压釜 |  | 88.67 |  | 34.74 | 35.19
[5 empty] | 洼里原煤 | 13.63 | 17.42 | 56.24 | 76.27 | 4.81 | 1.87 | 0.94 | 8.19 | [12 empty] | 400 | 7 | 60 | Fe2O3 | Fe2O3 | 3 | 硫 |  | 四氢萘 | 1.5 | 无 | 氢气 | FYXD0.5永磁旋转搅拌高压釜 |  | 88.47 |  | 47.67 | 28.89
[5 empty] | 孙村溶胀煤 | 7.65 | 7.78 | 39.91 | 86.83 | 5.41 | 1.75 | 0.85 | 7.25 | [12 empty] | 400 | 7 | 60 | Fe2O3 | Fe2O3 | 3 | 硫 |  | 四氢萘 | 1.5 | 无 | 氢气 | FYXD0.5永磁旋转搅拌高压釜 |  | 73.81 |  | 16.86 | 37.19
[5 empty] | 孙村溶胀煤 | 7.65 | 7.78 | 39.91 | 86.83 | 5.41 | 1.75 | 0.85 | 7.25 | [12 empty] | 400 | 7 | 60 | Fe2O3 | Fe2O3 | 3 | 硫 |  | 四氢萘 | 1.5 | 无 | 氢气 | FYXD0.5永磁旋转搅拌高压釜 |  | 77.24 |  | 26.16 | 37.62
[5 empty] | 孙村溶胀煤 | 7.65 | 7.78 | 39.91 | 86.83 | 5.41 | 1.75 | 0.85 | 7.25 | [12 empty] | 400 | 10 | 60 | Fe2O3 | Fe2O3 | 3 | 硫 |  | 四氢萘 | 1.5 | 无 | 氢气 | FYXD0.5永磁旋转搅拌高压釜 |  | 76.37 |  | 16.42 | 40.09
[5 empty] | 洼里溶胀煤 | 13.63 | 17.42 | 56.24 | 76.27 | 4.81 | 1.87 | 0.94 | 8.19 | [12 empty] | 400 | 10 | 60 | Fe2O3 | Fe2O3 | 3 | 硫 |  | 四氢萘 | 1.5 | 无 | 氢气 | FYXD0.5永磁旋转搅拌高压釜 |  | 97.92 |  | 26.36 | 52.78
[5 empty] | 孙村溶胀煤 | 7.65 | 7.78 | 39.91 | 86.83 | 5.41 | 1.75 | 0.85 | 7.25 | [12 empty] | 400 | 7 | 60 | Fe2O3 | FAMo | 3 | 硫 |  | 四氢萘 | 1.5 | 无 | 氢气 | FYXD0.5永磁旋转搅拌高压釜 |  | 77.37 |  | 18.15 | 37.5
[5 empty] | 孙村溶胀煤 | 7.65 | 7.78 | 39.91 | 86.83 | 5.41 | 1.75 | 0.85 | 7.25 | [12 empty] | 400 | 7 | 60 | Fe2O3 | FAMo | 3 | 硫 |  | 四氢萘 | 1.5 | 无 | 氢气 | FYXD0.5永磁旋转搅拌高压釜 |  | 71.03 |  | 11.68 | 42.29
新疆库车煤低压直接液化工艺性能研究 | 新疆大学 | —— | 第01期 | 62 | 新疆库车煤 | 2.125 | 20.96 | 40.115 | 81.18 | 5.315 | 1.245 | 0.495 | 11.925 | 56.545 | 18.54 | 5.97 | 6.815 | 2.025 | 2.15 | 1.175 | [5 empty] | 430 | 5 | 30 | Fe2O3 | Fe2O3 | 4 | 硫 | 0.625 | 渣油 | 1.5 | 无 | 氢气 | CJF-1L/0.5L 磁力搅拌高压反应釜 |  | 71.3 |  | 11.8 | 50.9
[5 empty] | 新疆库车煤 | 2.125 | 20.96 | 40.115 | 81.18 | 5.315 | 1.245 | 0.495 | 11.925 | 56.545 | 18.54 | 5.97 | 6.815 | 2.025 | 2.15 | 1.175 | [5 empty] | 430 | 5 | 60 | Fe2O3 | Fe2O3 | 4 | 硫 | 0.625 | 渣油 | 1.5 | 无 | 氢气:一氧化碳=2:1 | CJF-1L/0.5L 磁力搅拌高压反应釜 |  | 61.8 |  | 17.1 | 43.5
[5 empty] | 新疆库车煤 | 2.125 | 20.96 | 40.115 | 81.18 | 5.315 | 1.245 | 0.495 | 11.925 | 56.545 | 18.54 | 5.97 | 6.815 | 2.025 | 2.15 | 1.175 | [5 empty] | 430 | 5 | 90 | Fe2O3 | Fe2O3 | 4 | 硫 | 0.625 | 渣油 | 1.5 | 无 | 氢气:一氧化碳=1:1 | CJF-1L/0.5L 磁力搅拌高压反应釜 |  | 61.7 |  | 21.1 | 39.9
[5 empty] | 新疆库车煤 | 2.125 | 20.96 | 40.115 | 81.18 | 5.315 | 1.245 | 0.495 | 11.925 | 56.545 | 18.54 | 5.97 | 6.815 | 2.025 | 2.15 | 1.175 | [5 empty] | 430 | 5 | 60 | Fe2O3 | Fe2O3 | 4 | 硫 | 0.625 | 渣油 | 1.5 | 无 | 氢气:一氧化碳=1:2 | CJF-1L/0.5L 磁力搅拌高压反应釜 |  | 59.9 |  | 18.4 | 40.4
[5 empty] | 新疆库车煤 | 2.125 | 20.96 | 40.115 | 81.18 | 5.315 | 1.245 | 0.495 | 11.925 | 56.545 | 18.54 | 5.97 | 6.815 | 2.025 | 2.15 | 1.175 | [5 empty] | 430 | 5 | 60 | Fe2O3 | Fe2O3 | 4 | 硫 | 0.625 | 渣油 | 1.5 | 无 | 氢气:一氧化碳=1:3 | CJF-1L/0.5L 磁力搅拌高压反应釜 |  | 60.6 |  | 17.8 | 42.6
[5 empty] | 新疆库车煤 | 2.125 | 20.96 | 40.115 | 81.18 | 5.315 | 1.245 | 0.495 | 11.925 | 56.545 | 18.54 | 5.97 | 6.815 | 2.025 | 2.15 | 1.175 | [5 empty] | 430 | 5 | 60 | Fe2O3 | Fe2O3 | 4 | 硫 | 0.625 | 渣油 | 1.5 | 无 | 氢气:一氧化碳=2:1 | CJF-1L/0.5L 磁力搅拌高压反应釜 |  | 61.6 |  | 17.9 | 43
[5 empty] | 新疆库车煤 | 2.125 | 20.96 | 40.115 | 81.18 | 5.315 | 1.245 | 0.495 | 11.925 | 56.545 | 18.54 | 5.97 | 6.815 | 2.025 | 2.15 | 1.175 | [5 empty] | 430 | 5 | 60 | Fe2O3 | Fe2O3 | 4 | 硫 | 0.625 | 渣油 | 1.5 | 无 | 氢气 | CJF-1L/0.5L 磁力搅拌高压反应釜 |  | 71.4 |  | 14.6 | 49.7
[5 empty] | 新疆库车煤 | 2.125 | 20.96 | 40.115 | 81.18 | 5.315 | 1.245 | 0.495 | 11.925 | 56.545 | 18.54 | 5.97 | 6.815 | 2.025 | 2.15 | 1.175 | [5 empty] | 430 | 5 | 60 | Fe2O3 | Fe2O3 | 4 | 硫 | 0.625 | 渣油 | 1.5 | 无 | 氢气:一氧化碳=2:1 | CJF-1L/0.5L 磁力搅拌高压反应釜 |  | 58.2 |  | 16.3 | 41.3
[5 empty] | 新疆库车煤 | 2.125 | 20.96 | 40.115 | 81.18 | 5.315 | 1.245 | 0.495 | 11.925 | 56.545 | 18.54 | 5.97 | 6.815 | 2.025 | 2.15 | 1.175 | [5 empty] | 430 | 5 | 60 | Fe2O3 | Fe2O3 | 4 | 硫 | 0.625 | 渣油 | 1.5 | 无 | 氢气 | CJF-1L/0.5L 磁力搅拌高压反应釜 |  | 65.5 |  | 13.7 | 47.5
[5 empty] | 新疆库车煤 | 2.125 | 20.96 | 40.115 | 81.18 | 5.315 | 1.245 | 0.495 | 11.925 | 56.545 | 18.54 | 5.97 | 6.815 | 2.025 | 2.15 | 1.175 | [5 empty] | 430 | 7 | 60 | Fe2O3 | Fe2O3 | 4 | 硫 | 0.625 | 渣油 | 1.5 | 无 | 氢气:一氧化碳=1:1 | CJF-1L/0.5L 磁力搅拌高压反应釜 |  | 64.3 |  | 17.1 | 46.4
[5 empty] | 新疆库车煤 | 2.125 | 20.96 | 40.115 | 81.18 | 5.315 | 1.245 | 0.495 | 11.925 | 56.545 | 18.54 | 5.97 | 6.815 | 2.025 | 2.15 | 1.175 | [5 empty] | 430 | 7 | 60 | Fe2O3 | Fe2O3 | 4 | 硫 | 0.625 | 渣油 | 1.5 | 无 | 氢气 | CJF-1L/0.5L 磁力搅拌高压反应釜 |  | 79 |  | 13.9 | 56.4
[5 empty] | 新疆库车煤 | 2.125 | 20.96 | 40.115 | 81.18 | 5.315 | 1.245 | 0.495 | 11.925 | 56.545 | 18.54 | 5.97 | 6.815 | 2.025 | 2.15 | 1.175 | [5 empty] | 430 | 7 | 60 | Fe2O3 | Fe2O3 | 4 | 硫 | 0.625 | 渣油 | 1.5 | 无 | 氢气:一氧化碳=2:1 | CJF-1L/0.5L 磁力搅拌高压反应釜 |  | 72.3 |  | 15.1 | 54.5
[5 empty] | 新疆库车煤 | 2.125 | 20.96 | 40.115 | 81.18 | 5.315 | 1.245 | 0.495 | 11.925 | 56.545 | 18.54 | 5.97 | 6.815 | 2.025 | 2.15 | 1.175 | [5 empty] | 430 | 7 | 60 | Fe2O3 | Fe2O3 | 4 | 硫 | 0.625 | 渣油 | 1.5 | 无 | 氢气 | CJF-1L/0.5L 磁力搅拌高压反应釜 |  | 81 |  | 13.3 | 59.7
[5 empty] | 新疆库车煤 | 2.125 | 20.96 | 40.115 | 81.18 | 5.315 | 1.245 | 0.495 | 11.925 | 56.545 | 18.54 | 5.97 | 6.815 | 2.025 | 2.15 | 1.175 | [5 empty] | 430 | 6 | 60 | Fe2O3 | Fe2O3 | 4 | 硫 | 0.625 | 渣油 | 1.5 | 无 | 氢气:一氧化碳=2:1 | CJF-1L/0.5L 磁力搅拌高压反应釜 |  | 64 |  | 16 | 46.3
[5 empty] | 新疆库车煤 | 2.125 | 20.96 | 40.115 | 81.18 | 5.315 | 1.245 | 0.495 | 11.925 | 56.545 | 18.54 | 5.97 | 6.815 | 2.025 | 2.15 | 1.175 | [5 empty] | 430 | 6 | 60 | Fe2O3 | Fe2O3 | 4 | 硫 | 0.625 | 渣油 | 1.5 | 无 | 氢气:一氧化碳=1:1 | CJF-1L/0.5L 磁力搅拌高压反应釜 |  | 63 |  | 16.2 | 45.2
[5 empty] | 新疆库车煤 | 2.125 | 20.96 | 40.115 | 81.18 | 5.315 | 1.245 | 0.495 | 11.925 | 56.545 | 18.54 | 5.97 | 6.815 | 2.025 | 2.15 | 1.175 | [5 empty] | 430 | 6 | 60 | Fe2O3 | Fe2O3 | 4 | 硫 | 0.625 | 渣油 | 1.5 | 无 | 氢气:一氧化碳=2:1 | CJF-1L/0.5L 磁力搅拌高压反应釜 |  | 65.3 |  | 22.2 | 41.5
[5 empty] | 新疆库车煤 | 2.125 | 20.96 | 40.115 | 81.18 | 5.315 | 1.245 | 0.495 | 11.925 | 56.545 | 18.54 | 5.97 | 6.815 | 2.025 | 2.15 | 1.175 | [5 empty] | 430 | 6 | 60 | Fe2O3 | Fe2O3 | 4 | 硫 | 0.625 | 渣油 | 1.5 | 无 | 氢气 | CJF-1L/0.5L 磁力搅拌高压反应釜 |  | 78.1 |  | 12.9 | 55.8
[5 empty] | 新疆库车煤 | 2.125 | 20.96 | 40.115 | 81.18 | 5.315 | 1.245 | 0.495 | 11.925 | 56.545 | 18.54 | 5.97 | 6.815 | 2.025 | 2.15 | 1.175 | [5 empty] | 430 | 5 | 60 | Fe2O3 | Fe2O3 | 4 | 硫 | 0.625 | 渣油 | 1.5 | 无 | 氢气:一氧化碳=1:1 | CJF-1L/0.5L 磁力搅拌高压反应釜 |  |  |  |  | 40.2
[5 empty] | 新疆库车煤 | 2.125 | 20.96 | 40.115 | 81.18 | 5.315 | 1.245 | 0.495 | 11.925 | 56.545 | 18.54 | 5.97 | 6.815 | 2.025 | 2.15 | 1.175 | [5 empty] | 430 | 7 | 60 | Fe2O3 | Fe2O3 | 4 | 硫 | 0.625 | 渣油 | 1.5 | 无 | 氢气:一氧化碳=1:1 | CJF-1L/0.5L 磁力搅拌高压反应釜 |  | 65.7 |  | 20.7 | 43.1
[5 empty] | 新疆库车煤 | 2.125 | 20.96 | 40.115 | 81.18 | 5.315 | 1.245 | 0.495 | 11.925 | 56.545 | 18.54 | 5.97 | 6.815 | 2.025 | 2.15 | 1.175 | [5 empty] | 430 | 5 | 60 | Fe2O3 | Fe2O3 | 4 | 硫 | 0.625 | 渣油 | 1.5 | 无 | 氢气 | CJF-1L/0.5L 磁力搅拌高压反应釜 |  | 70.3 |  | 12.4 | 50
[5 empty] | 新疆库车煤 | 2.125 | 20.96 | 40.115 | 81.18 | 5.315 | 1.245 | 0.495 | 11.925 | 56.545 | 18.54 | 5.97 | 6.815 | 2.025 | 2.15 | 1.175 | [5 empty] | 430 | 6 | 30 | Fe2O3 | Fe2O3 | 4 | 硫 | 0.625 | 四氢萘 | 2 | 无 | 氢气:一氧化碳=1:1 | CJF-1L/0.5L 磁力搅拌高压反应釜 |  | 88 |  | 22 | 38.7
[5 empty] | 新疆库车煤 | 2.125 | 20.96 | 40.115 | 81.18 | 5.315 | 1.245 | 0.495 | 11.925 | 56.545 | 18.54 | 5.97 | 6.815 | 2.025 | 2.15 | 1.175 | [5 empty] | 400 | 6 | 30 | Fe2O3 | Fe2O3 | 4 | 硫 | 0.625 | 渣油 | 1.5 | 无 | 氢气 | CJF-1L/0.5L 磁力搅拌高压反应釜 |  | 62.3 |  | 15.8 | 41
[5 empty] | 新疆库车煤 | 2.125 | 20.96 | 40.115 | 81.18 | 5.315 | 1.245 | 0.495 | 11.925 | 56.545 | 18.54 | 5.97 | 6.815 | 2.025 | 2.15 | 1.175 | [5 empty] | 357 | 6 | 30 | Fe2O3 | Fe2O3 | 4 | 硫 | 0.625 | 渣油 | 1.5 | 无 | 氢气 | CJF-1L/0.5L 磁力搅拌高压反应釜 |  | 88.9 |  | 13 | 70
[5 empty] | 新疆库车煤 | 2.125 | 20.96 | 40.115 | 81.18 | 5.315 | 1.245 | 0.495 | 11.925 | 56.545 | 18.54 | 5.97 | 6.815 | 2.025 | 2.15 | 1.175 | [5 empty] | 400 | 6 | 0 | Fe2O3 | Fe2O3 | 4 | 硫 | 0.625 | 四氢萘 | 0.25 | 无 | 氢气:一氧化碳=1:1 | CJF-1L/0.5L 磁力搅拌高压反应釜 |  |  |  |  | 6.4
[5 empty] | 新疆库车煤 | 2.125 | 20.96 | 40.115 | 81.18 | 5.315 | 1.245 | 0.495 | 11.925 | 56.545 | 18.54 | 5.97 | 6.815 | 2.025 | 2.15 | 1.175 | [5 empty] | 430 | 6 | 15 | Fe2O3 | Fe2O3 | 4 | 硫 | 0.625 | 四氢萘 | 1 | 无 | 氢气 | CJF-1L/0.5L 磁力搅拌高压反应釜 |  | 68.5 |  | 11.1 | 35.3
[5 empty] | 新疆库车煤 | 2.125 | 20.96 | 40.115 | 81.18 | 5.315 | 1.245 | 0.495 | 11.925 | 56.545 | 18.54 | 5.97 | 6.815 | 2.025 | 2.15 | 1.175 | [5 empty] | 400 | 6 | 45 | Fe2O3 | Fe2O3 | 4 | 硫 | 0.625 | 四氢萘 | 1 | 无 | 氢气 | CJF-1L/0.5L 磁力搅拌高压反应釜 |  | 75.7 |  | 9.5 | 30.8
[5 empty] | 新疆库车煤 | 2.125 | 20.96 | 40.115 | 81.18 | 5.315 | 1.245 | 0.495 | 11.925 | 56.545 | 18.54 | 5.97 | 6.815 | 2.025 | 2.15 | 1.175 | [5 empty] | 430 | 6 | 45 | Fe2O3 | Fe2O3 | 4 | 硫 | 0.625 | 四氢萘 | 0.5 | 无 | 氢气 | CJF-1L/0.5L 磁力搅拌高压反应釜 |  | 72.4 |  | 10 | 43
[5 empty] | 新疆库车煤 | 2.125 | 20.96 | 40.115 | 81.18 | 5.315 | 1.245 | 0.495 | 11.925 | 56.545 | 18.54 | 5.97 | 6.815 | 2.025 | 2.15 | 1.175 | [5 empty] | 400 | 6 | 15 | Fe2O3 | Fe2O3 | 4 | 硫 | 0.625 | 四氢萘 | 0.5 | 无 | 氢气 | CJF-1L/0.5L 磁力搅拌高压反应釜 |  | 65.3 |  | 5.5 | 34.1
[5 empty] | 新疆库车煤 | 2.125 | 20.96 | 40.115 | 81.18 | 5.315 | 1.245 | 0.495 | 11.925 | 56.545 | 18.54 | 5.97 | 6.815 | 2.025 | 2.15 | 1.175 | [5 empty] | 430 | 6 | 45 | Fe2O3 | Fe2O3 | 4 | 硫 | 0.625 | 300下的液化油 | 0.5 | 无 | 氢气 | CJF-1L/0.5L 磁力搅拌高压反应釜 |  | 49.1 |  | 9.7 | 27.8
[5 empty] | 新疆库车煤 | 2.125 | 20.96 | 40.115 | 81.18 | 5.315 | 1.245 | 0.495 | 11.925 | 56.545 | 18.54 | 5.97 | 6.815 | 2.025 | 2.15 | 1.175 | [5 empty] | 430 | 6 | 15 | Fe2O3 | Fe2O3 | 4 | 硫 | 0.625 | 四氢萘 | 0.5 | 无 | 氢气 | CJF-1L/0.5L 磁力搅拌高压反应釜 |  | 71.5 |  | 15.2 | 37.7
[5 empty] | 新疆库车煤 | 2.125 | 20.96 | 40.115 | 81.18 | 5.315 | 1.245 | 0.495 | 11.925 | 56.545 | 18.54 | 5.97 | 6.815 | 2.025 | 2.15 | 1.175 | [5 empty] | 430 | 6 | 75 | Fe2O3 | Fe2O3 | 4 | 硫 | 0.625 | 四氢萘 | 1.5 | 无 | 氢气 | CJF-1L/0.5L 磁力搅拌高压反应釜 |  | 87 |  | 9.6 | 58.9
[5 empty] | 新疆库车煤 | 2.125 | 20.96 | 40.115 | 81.18 | 5.315 | 1.245 | 0.495 | 11.925 | 56.545 | 18.54 | 5.97 | 6.815 | 2.025 | 2.15 | 1.175 | [5 empty] | 400 | 6 | 45 | Fe2O3 | Fe2O3 | 4 | 硫 | 0.625 | 四氢萘 | 1.5 | 无 | 氢气 | CJF-1L/0.5L 磁力搅拌高压反应釜
[5 empty] | 新疆库车煤 | 2.125 | 20.96 | 40.115 | 81.18 | 5.315 | 1.245 | 0.495 | 11.925 | 56.545 | 18.54 | 5.97 | 6.815 | 2.025 | 2.15 | 1.175 | [5 empty] | 450 | 6 | 15 | Fe2O3 | Fe2O3 | 4 | 硫 | 0.625 | 四氢萘 | 1 | 无 | 氢气 | CJF-1L/0.5L 磁力搅拌高压反应釜 |  | 80.4 |  | 11.5 | 49.6
[5 empty] | 新疆库车煤 | 2.125 | 20.96 | 40.115 | 81.18 | 5.315 | 1.245 | 0.495 | 11.925 | 56.545 | 18.54 | 5.97 | 6.815 | 2.025 | 2.15 | 1.175 | [5 empty] | 430 | 6 | 75 | Fe2O3 | Fe2O3 | 4 | 硫 | 0.625 | 四氢萘 | 1 | 无 | 氢气 | CJF-1L/0.5L 磁力搅拌高压反应釜 |  | 83.5 |  | 9.1 | 55.6
[5 empty] | 新疆库车煤 | 2.125 | 20.96 | 40.115 | 81.18 | 5.315 | 1.245 | 0.495 | 11.925 | 56.545 | 18.54 | 5.97 | 6.815 | 2.025 | 2.15 | 1.175 | [5 empty] | 450 | 6 | 15 | Fe2O3 | Fe2O3 | 4 | 硫 | 0.625 | 四氢萘 | 1.5 | 无 | 氢气 | CJF-1L/0.5L 磁力搅拌高压反应釜 |  | 82.7 |  | 14.7 | 47.2
[5 empty] | 新疆库车煤 | 2.125 | 20.96 | 40.115 | 81.18 | 5.315 | 1.245 | 0.495 | 11.925 | 56.545 | 18.54 | 5.97 | 6.815 | 2.025 | 2.15 | 1.175 | [5 empty] | 450 | 6 | 75 | Fe2O3 | Fe2O3 | 4 | 硫 | 0.625 | 四氢萘 | 0.5 | 无 | 氢气 | CJF-1L/0.5L 磁力搅拌高压反应釜 |  | 74 |  | 16 | 50.7
[5 empty] | 新疆库车煤 | 2.125 | 20.96 | 40.115 | 81.18 | 5.315 | 1.245 | 0.495 | 11.925 | 56.545 | 18.54 | 5.97 | 6.815 | 2.025 | 2.15 | 1.175 | [5 empty] | 400 | 6 | 45 | Fe2O3 | Fe2O3 | 4 | 硫 | 0.625 | 四氢萘 | 1.5 | 无 | 氢气 | CJF-1L/0.5L 磁力搅拌高压反应釜 |  | 80.7 |  | 3.2 | 41
[5 empty] | 新疆库车煤 | 2.125 | 20.96 | 40.115 | 81.18 | 5.315 | 1.245 | 0.495 | 11.925 | 56.545 | 18.54 | 5.97 | 6.815 | 2.025 | 2.15 | 1.175 | [5 empty] | 400 | 5 | 60 | Fe2O3 | Fe2O3 | 4 | 硫 | 0.625 | 渣油 | 6 | 无 | 氢气 | CJF-1L/0.5L 磁力搅拌高压反应釜 |  | 90.8 |  | 10.4 | 70.9
[5 empty] | 新疆库车煤 | 2.125 | 20.96 | 40.115 | 81.18 | 5.315 | 1.245 | 0.495 | 11.925 | 56.545 | 18.54 | 5.97 | 6.815 | 2.025 | 2.15 | 1.175 | [5 empty] | 400 | 5 | 60 | Fe2O3 | Fe2O3 | 4 | 硫 | 0.625 | 渣油 | 6 | 无 | 氢气 | CJF-1L/0.5L 磁力搅拌高压反应釜 |  | 84.1 |  | 12.4 | 64.6
[5 empty] | 新疆库车煤 | 2.125 | 20.96 | 40.115 | 81.18 | 5.315 | 1.245 | 0.495 | 11.925 | 56.545 | 18.54 | 5.97 | 6.815 | 2.025 | 2.15 | 1.175 | [5 empty] | 400 | 5 | 60 | Fe2O3 | Fe2O3 | 4 | 硫 | 0.625 | 渣油 | 6 | 无 | 氢气 | CJF-1L/0.5L 磁力搅拌高压反应釜 |  | 86.1 |  | 9 | 68.7
[5 empty] | 新疆库车煤 | 2.125 | 20.96 | 40.115 | 81.18 | 5.315 | 1.245 | 0.495 | 11.925 | 56.545 | 18.54 | 5.97 | 6.815 | 2.025 | 2.15 | 1.175 | [5 empty] | 450 | 5 | 60 | Fe2O3 | Fe2O3 | 4 | 硫 | 0.625 | 渣油 | 6 | 无 | 氢气 | CJF-1L/0.5L 磁力搅拌高压反应釜 |  | 85.2 |  | 18.2 | 63
[5 empty] | 新疆库车煤 | 2.125 | 20.96 | 40.115 | 81.18 | 5.315 | 1.245 | 0.495 | 11.925 | 56.545 | 18.54 | 5.97 | 6.815 | 2.025 | 2.15 | 1.175 | [5 empty] | 450 | 5 | 60 | Fe2O3 | Fe2O3 | 4 | 硫 | 0.625 | 渣油 | 6 | 无 | 氢气 | CJF-1L/0.5L 磁力搅拌高压反应釜 |  | 76.6 |  | 20.6 | 51.2
[5 empty] | 新疆库车煤 | 2.125 | 20.96 | 40.115 | 81.18 | 5.315 | 1.245 | 0.495 | 11.925 | 56.545 | 18.54 | 5.97 | 6.815 | 2.025 | 2.15 | 1.175 | [5 empty] | 470 | 5 | 60 | Fe2O3 | Fe2O3 | 4 | 硫 | 0.625 | 渣油 | 6 | 无 | 氢气 | CJF-1L/0.5L 磁力搅拌高压反应釜 |  | 79.5 |  | 26 | 52.8
[5 empty] | 新疆库车煤 | 2.125 | 20.96 | 40.115 | 81.18 | 5.315 | 1.245 | 0.495 | 11.925 | 56.545 | 18.54 | 5.97 | 6.815 | 2.025 | 2.15 | 1.175 | [5 empty] | 430 | 5 | 60 | Fe2O3 | Fe2O3 | 4 | 硫 | 0.625 | 渣油 | 6 | 无 | 氢气 | CJF-1L/0.5L 磁力搅拌高压反应釜 |  | 85.5 |  | 17.4 | 62.3
[5 empty] | 新疆库车煤 | 2.125 | 20.96 | 40.115 | 81.18 | 5.315 | 1.245 | 0.495 | 11.925 | 56.545 | 18.54 | 5.97 | 6.815 | 2.025 | 2.15 | 1.175 | [5 empty] | 430 | 5 | 60 | Fe2O3 | Fe2O3 | 4 | 硫 | 0.625 | 渣油 | 6 | 无 | 氢气 | CJF-1L/0.5L 磁力搅拌高压反应釜 |  | 85.7 |  | 13 | 65.3
[5 empty] | 新疆库车煤 | 2.125 | 20.96 | 40.115 | 81.18 | 5.315 | 1.245 | 0.495 | 11.925 | 56.545 | 18.54 | 5.97 | 6.815 | 2.025 | 2.15 | 1.175 | [5 empty] | 430 | 6 | 75 | Fe2O3 | Fe2O3 | 4 | 硫 | 0.625 | 四氢萘 | 1.5 | CuSO4·5H2O | 一氧化碳 | CJF-1L/0.5L 磁力搅拌高压反应釜 |  | 67.1 |  | 37.6 | 17
[5 empty] | 新疆库车煤 | 2.125 | 20.96 | 40.115 | 81.18 | 5.315 | 1.245 | 0.495 | 11.925 | 56.545 | 18.54 | 5.97 | 6.815 | 2.025 | 2.15 | 1.175 | [5 empty] | 430 | 6 | 75 | Fe2O3 | Fe2O3 | 4 | 硫 | 0.625 | 四氢萘 | 1.5 | (NH4)6Mo7O24 | 一氧化碳 | CJF-1L/0.5L 磁力搅拌高压反应釜 |  | 53.7 |  | 46.4 | 0
[5 empty] | 新疆库车煤 | 2.125 | 20.96 | 40.115 | 81.18 | 5.315 | 1.245 | 0.495 | 11.925 | 56.545 | 18.54 | 5.97 | 6.815 | 2.025 | 2.15 | 1.175 | [5 empty] | 430 | 6 | 75 | Fe2O3 | Fe2O3 | 4 | 无 | 0 | 四氢萘 | 1.5 | CuSO4·5H2O和(NH4)6Mo7O24 | 一氧化碳 | CJF-1L/0.5L 磁力搅拌高压反应釜 |  | 64.4 |  | 24.1 | 32.7
[5 empty] | 新疆库车煤 | 2.125 | 20.96 | 40.115 | 81.18 | 5.315 | 1.245 | 0.495 | 11.925 | 56.545 | 18.54 | 5.97 | 6.815 | 2.025 | 2.15 | 1.175 | [5 empty] | 430 | 4 | 75 | Fe2O3 | Fe2O3 | 4 | 硫 | 0.625 | 四氢萘 | 1.5 | (NH4)6Mo7O24 | 一氧化碳 | CJF-1L/0.5L 磁力搅拌高压反应釜 |  | 47.5 |  | 35.6 | 10.5
[5 empty] | 新疆库车煤 | 2.125 | 20.96 | 40.115 | 81.18 | 5.315 | 1.245 | 0.495 | 11.925 | 56.545 | 18.54 | 5.97 | 6.815 | 2.025 | 2.15 | 1.175 | [5 empty] | 430 | 4 | 75 | Fe2O3 | Fe2O3 | 4 | 无 | 0 | 四氢萘 | 1.5 | CuSO4·5H2O和(NH4)6Mo7O24 | 一氧化碳 | CJF-1L/0.5L 磁力搅拌高压反应釜 |  | 66.7 |  | 32.3 | 19.9
[5 empty] | 新疆库车煤 | 2.125 | 20.96 | 40.115 | 81.18 | 5.315 | 1.245 | 0.495 | 11.925 | 56.545 | 18.54 | 5.97 | 6.815 | 2.025 | 2.15 | 1.175 | [5 empty] | 430 | 4 | 75 | Fe2O3 | Fe2O3 | 4 | 硫 | 0.625 | 四氢萘 | 1.5 | (NH4)6Mo7O24 | 一氧化碳 | CJF-1L/0.5L 磁力搅拌高压反应釜 |  | 61.9 |  | 37.8 | 13.3
[5 empty] | 新疆库车煤 | 2.125 | 20.96 | 40.115 | 81.18 | 5.315 | 1.245 | 0.495 | 11.925 | 56.545 | 18.54 | 5.97 | 6.815 | 2.025 | 2.15 | 1.175 | [5 empty] | 430 | 6 | 75 | Fe2O3 | Fe2O3 | 4 | 硫 | 0.625 | 四氢萘 | 1.5 | CuSO4·5H2O和(NH4)6Mo7O24 | 一氧化碳 | CJF-1L/0.5L 磁力搅拌高压反应釜 |  | 55.4 |  | 39.4 | 13.3
[5 empty] | 新疆库车煤 | 2.125 | 20.96 | 40.115 | 81.18 | 5.315 | 1.245 | 0.495 | 11.925 | 56.545 | 18.54 | 5.97 | 6.815 | 2.025 | 2.15 | 1.175 | [5 empty] | 430 | 6 | 75 | Fe2O3 | Fe2O3 | 4 | 无 | 0 | 四氢萘 | 1.5 | CuSO4·5H2O | 一氧化碳 | CJF-1L/0.5L 磁力搅拌高压反应釜 |  | 65.5 |  | 11 | 37.5
[5 empty] | 新疆库车煤 | 2.125 | 20.96 | 40.115 | 81.18 | 5.315 | 1.245 | 0.495 | 11.925 | 56.545 | 18.54 | 5.97 | 6.815 | 2.025 | 2.15 | 1.175 | [5 empty] | 430 | 6 | 75 | Fe2O3 | Fe2O3 | 4 | 无 | 0 | 四氢萘 | 1.5 | (NH4)6Mo7O24 | 一氧化碳 | CJF-1L/0.5L 磁力搅拌高压反应釜 |  | 66.8 |  | 32.5 | 20.2
[5 empty] | 新疆库车煤 | 2.125 | 20.96 | 40.115 | 81.18 | 5.315 | 1.245 | 0.495 | 11.925 | 56.545 | 18.54 | 5.97 | 6.815 | 2.025 | 2.15 | 1.175 | [5 empty] | 430 | 6 | 75 | Fe2O3 | Fe2O3 | 4 | 硫 | 0.625 | 四氢萘 | 1.5 | 无 | 一氧化碳 | CJF-1L/0.5L 磁力搅拌高压反应釜 |  | 67.3 |  | 27.2 | 21.9
[5 empty] | 新疆库车煤 | 2.125 | 20.96 | 40.115 | 81.18 | 5.315 | 1.245 | 0.495 | 11.925 | 56.545 | 18.54 | 5.97 | 6.815 | 2.025 | 2.15 | 1.175 | [5 empty] | 430 | 6 | 75 | Fe2O3 | Fe2O3 | 4 | 硫 | 0.625 | 四氢萘 | 1.5 | CuSO4·5H2O和(NH4)6Mo7O24 | 一氧化碳 | CJF-1L/0.5L 磁力搅拌高压反应釜 |  | 59.1 |  | 30.9 | 28
[5 empty] | 新疆库车煤 | 2.125 | 20.96 | 40.115 | 81.18 | 5.315 | 1.245 | 0.495 | 11.925 | 56.545 | 18.54 | 5.97 | 6.815 | 2.025 | 2.15 | 1.175 | [5 empty] | 430 | 6 | 75 | Fe2O3 | Fe2O3 | 4 | 无 | 0 | 四氢萘 | 1.5 | 无 | 一氧化碳 | CJF-1L/0.5L 磁力搅拌高压反应釜 |  | 45.9 |  | 26.2 | 18
[5 empty] | 新疆库车煤 | 2.125 | 20.96 | 40.115 | 81.18 | 5.315 | 1.245 | 0.495 | 11.925 | 56.545 | 18.54 | 5.97 | 6.815 | 2.025 | 2.15 | 1.175 | [5 empty] | 430 | 6 | 75 | Fe2O3 | Fe2O3 | 4 | 硫 | 0.625 | 四氢萘 | 1.5 | (NH4)6Mo7O24 | 一氧化碳 | CJF-1L/0.5L 磁力搅拌高压反应釜 |  | 50.6 |  | 34.2 | 14.4
[5 empty] | 新疆库车煤 | 2.125 | 20.96 | 40.115 | 81.18 | 5.315 | 1.245 | 0.495 | 11.925 | 56.545 | 18.54 | 5.97 | 6.815 | 2.025 | 2.15 | 1.175 | [5 empty] | 430 | 6 | 75 | Fe2O3 | Fe2O3 | 4 | 无 | 0 | 四氢萘 | 1.5 | 无 | 一氧化碳 | CJF-1L/0.5L 磁力搅拌高压反应釜 |  | 73.5 |  | 35.4 | 24.4
[5 empty] | 新疆库车煤 | 2.125 | 20.96 | 40.115 | 81.18 | 5.315 | 1.245 | 0.495 | 11.925 | 56.545 | 18.54 | 5.97 | 6.815 | 2.025 | 2.15 | 1.175 | [5 empty] | 430 | 6 | 75 | Fe2O3 | Fe2O3 | 4 | 硫 | 0.625 | 四氢萘 | 1.5 | (NH4)6Mo7O24 | 一氧化碳 | CJF-1L/0.5L 磁力搅拌高压反应釜 |  | 65.2 |  | 55.2 | 2.2
[5 empty] | 新疆库车煤 | 2.125 | 20.96 | 40.115 | 81.18 | 5.315 | 1.245 | 0.495 | 11.925 | 56.545 | 18.54 | 5.97 | 6.815 | 2.025 | 2.15 | 1.175 | [5 empty] | 430 | 6 | 75 | Fe2O3 | Fe2O3 | 4 | 硫 | 0.625 | 四氢萘 | 1.5 | 无 | 氢气:一氧化碳=1:1 | CJF-1L/0.5L 磁力搅拌高压反应釜 |  | 83.1 |  | 22.8 | 43
[5 empty] | 新疆库车煤 | 2.125 | 20.96 | 40.115 | 81.18 | 5.315 | 1.245 | 0.495 | 11.925 | 56.545 | 18.54 | 5.97 | 6.815 | 2.025 | 2.15 | 1.175 | [5 empty] | 430 | 6 | 75 | Fe2O3 | Fe2O3 | 4 | 无 | 0 | 四氢萘 | 1.5 | CuSO4·5H2O | 氢气:一氧化碳=1:1 | CJF-1L/0.5L 磁力搅拌高压反应釜 |  | 86.2 |  | 20.4 | 46.1
[5 empty] | 新疆库车煤 | 2.125 | 20.96 | 40.115 | 81.18 | 5.315 | 1.245 | 0.495 | 11.925 | 56.545 | 18.54 | 5.97 | 6.815 | 2.025 | 2.15 | 1.175 | [5 empty] | 400 | 6 | 75 | Fe2O3 | Fe2O3 | 4 | 无 | 0 | 四氢萘 | 1.5 | CuSO4·5H2O和K2CO3 | 氢气:一氧化碳=1:1 | CJF-1L/0.5L 磁力搅拌高压反应釜 |  | 85.5 |  | 28.6 | 35.2
[5 empty] | 新疆库车煤 | 2.125 | 20.96 | 40.115 | 81.18 | 5.315 | 1.245 | 0.495 | 11.925 | 56.545 | 18.54 | 5.97 | 6.815 | 2.025 | 2.15 | 1.175 | [5 empty] | 430 | 6 | 75 | Fe2O3 | Fe2O3 | 4 | 无 | 0 | 四氢萘 | 1.5 | CuSO4·5H2O | 一氧化碳 | CJF-1L/0.5L 磁力搅拌高压反应釜 |  | 55.7 |  | 31.4 | 22.6
[5 empty] | 新疆库车煤 | 2.125 | 20.96 | 40.115 | 81.18 | 5.315 | 1.245 | 0.495 | 11.925 | 56.545 | 18.54 | 5.97 | 6.815 | 2.025 | 2.15 | 1.175 | [5 empty] | 430 | 6 | 75 | Fe2O3 | Fe2O3 | 4 | 硫 | 0.625 | 四氢萘 | 1.5 | (NH4)6Mo7O24和K2CO3 | 氢气:一氧化碳=1:1 | CJF-1L/0.5L 磁力搅拌高压反应釜 |  | 87 |  | 34.1 | 33.8
[5 empty] | 新疆库车煤 | 2.125 | 20.96 | 40.115 | 81.18 | 5.315 | 1.245 | 0.495 | 11.925 | 56.545 | 18.54 | 5.97 | 6.815 | 2.025 | 2.15 | 1.175 | [5 empty] | 365 | 6 | 75 | 无 | Fe2O3 | 4 | 无 | 0 | 四氢萘 | 1.5 | (NH4)6Mo7O24和K2CO3 | 氢气:一氧化碳=1:1 | CJF-1L/0.5L 磁力搅拌高压反应釜 |  | 80 |  | 38 | 24.4
[5 empty] | 新疆库车煤 | 2.125 | 20.96 | 40.115 | 81.18 | 5.315 | 1.245 | 0.495 | 11.925 | 56.545 | 18.54 | 5.97 | 6.815 | 2.025 | 2.15 | 1.175 | [5 empty] | 430 | 6 | 75 | Fe2O3 | Fe2O3 | 4 | 无 | 0 | 四氢萘 | 1.5 | CuSO4·5H2O | 氢气:一氧化碳=1:1 | CJF-1L/0.5L 磁力搅拌高压反应釜 |  | 56.3 |  | 24.6 | 12.8
[5 empty] | 新疆库车煤 | 2.125 | 20.96 | 40.115 | 81.18 | 5.315 | 1.245 | 0.495 | 11.925 | 56.545 | 18.54 | 5.97 | 6.815 | 2.025 | 2.15 | 1.175 | [5 empty] | 430 | 6 | 75 | Fe2O3 | Fe2O3 | 4 | 硫 | 0.625 | 四氢萘 | 1.5 | 无 | 一氧化碳 | CJF-1L/0.5L 磁力搅拌高压反应釜 |  | 88.4 |  | 13.6 | 53.6
[5 empty] | 新疆库车煤 | 2.125 | 20.96 | 40.115 | 81.18 | 5.315 | 1.245 | 0.495 | 11.925 | 56.545 | 18.54 | 5.97 | 6.815 | 2.025 | 2.15 | 1.175 | [5 empty] | 430 | 6 | 75 | Fe2O3 | Fe2O3 | 4 | 无 | 0 | 四氢萘 | 1.5 | CuSO4·5H2O | 一氧化碳 | CJF-1L/0.5L 磁力搅拌高压反应釜 |  | 86.3 |  | 13.4 | 44.6
[5 empty] | 新疆库车煤 | 2.125 | 20.96 | 40.115 | 81.18 | 5.315 | 1.245 | 0.495 | 11.925 | 56.545 | 18.54 | 5.97 | 6.815 | 2.025 | 2.15 | 1.175 | [5 empty] | 430 | 5.8 | 75 | Fe2O3 | Fe2O3 | 4 | 硫 | 0.625 | 四氢萘 | 1.5 | (NH4)6Mo7O24 | 氢气:一氧化碳=1:1 | CJF-1L/0.5L 磁力搅拌高压反应釜 |  | 85.2 |  | 24.9 | 43.2
[5 empty] | 新疆库车煤 | 2.125 | 20.96 | 40.115 | 81.18 | 5.315 | 1.245 | 0.495 | 11.925 | 56.545 | 18.54 | 5.97 | 6.815 | 2.025 | 2.15 | 1.175 | [5 empty] | 430 | 6 | 75 | Fe2O3 | Fe2O3 | 4 | 硫 | 0.625 | 四氢萘 | 1.5 | NiSO4 | 氢气:一氧化碳=1:1 | CJF-1L/0.5L 磁力搅拌高压反应釜 |  | 88.7 |  | 23 | 43.2
[5 empty] | 新疆库车煤 | 2.125 | 20.96 | 40.115 | 81.18 | 5.315 | 1.245 | 0.495 | 11.925 | 56.545 | 18.54 | 5.97 | 6.815 | 2.025 | 2.15 | 1.175 | [5 empty] | 430 | 6 | 75 | Fe2O3 | Fe2O3 | 4 | 无 | 0 | 四氢萘 | 1.5 | 无 | 氢气:一氧化碳=1:1 | CJF-1L/0.5L 磁力搅拌高压反应釜 |  | 82.7 |  | 22.3 | 36.5
[5 empty] | 新疆库车煤 | 2.125 | 20.96 | 40.115 | 81.18 | 5.315 | 1.245 | 0.495 | 11.925 | 56.545 | 18.54 | 5.97 | 6.815 | 2.025 | 2.15 | 1.175 | [5 empty] | 430 | 6 | 75 | Fe2O3 | Fe2O3 | 4 | 硫 | 0.625 | 四氢萘 | 1.5 | (NH4)6Mo7O24 | 氢气:一氧化碳=1:1 | CJF-1L/0.5L 磁力搅拌高压反应釜 |  | 84.2 |  | 20.7 | 45
[5 empty] | 新疆库车煤 | 2.125 | 20.96 | 40.115 | 81.18 | 5.315 | 1.245 | 0.495 | 11.925 | 56.545 | 18.54 | 5.97 | 6.815 | 2.025 | 2.15 | 1.175 | [5 empty] | 440 | 6 | 75 | Fe2O3 | Fe2O3 | 4 | 硫 | 0.625 | 四氢萘 | 1.5 | (NH4)6Mo7O24 | 氢气:一氧化碳=1:1 | CJF-1L/0.5L 磁力搅拌高压反应釜 |  | 81.4 |  | 27.6 | 28.8
[5 empty] | 新疆库车煤 | 2.125 | 20.96 | 40.115 | 81.18 | 5.315 | 1.245 | 0.495 | 11.925 | 56.545 | 18.54 | 5.97 | 6.815 | 2.025 | 2.15 | 1.175 | [5 empty] | 430 | 6 | 75 | Fe2O3 | Fe2O3 | 4 | 硫 | 0.625 | 四氢萘 | 2 | 无 | 氢气 | CJF-1L/0.5L 磁力搅拌高压反应釜 |  | 84.4 |  | 9.5 | 46.1
[5 empty] | 新疆库车煤 | 2.125 | 20.96 | 40.115 | 81.18 | 5.315 | 1.245 | 0.495 | 11.925 | 56.545 | 18.54 | 5.97 | 6.815 | 2.025 | 2.15 | 1.175 | [5 empty] | 430 | 6 | 75 | Fe2O3 | Fe2O3 | 4 | 无 | 0 | 四氢萘 | 2 | CuSO4·5H2O | 一氧化碳 | CJF-1L/0.5L 磁力搅拌高压反应釜 |  | 74.9 |  | 24.6 | 36.3
[5 empty] | 新疆库车煤 | 2.125 | 20.96 | 40.115 | 81.18 | 5.315 | 1.245 | 0.495 | 11.925 | 56.545 | 18.54 | 5.97 | 6.815 | 2.025 | 2.15 | 1.175 | [5 empty] | 430 | 6 | 45 | Fe2O3 | Fe2O3 | 4 | 无 | 0 | 四氢萘 | 2 | CuSO4·5H2O | 氢气:一氧化碳=1:1 | CJF-1L/0.5L 磁力搅拌高压反应釜 |  | 76.8 |  | 13.6 | 46.7
[5 empty] | 新疆库车煤 | 2.125 | 20.96 | 40.115 | 81.18 | 5.315 | 1.245 | 0.495 | 11.925 | 56.545 | 18.54 | 5.97 | 6.815 | 2.025 | 2.15 | 1.175 | [5 empty] | 430 | 6 | 75 | Fe2O3 | Fe2O3 | 4 | 无 | 0 | 四氢萘 | 2 | CuSO4·5H2O | 氢气:一氧化碳=1:1 | CJF-1L/0.5L 磁力搅拌高压反应釜 |  | 80.8 |  | 11.8 | 51
[5 empty] | 新疆库车煤 | 2.125 | 20.96 | 40.115 | 81.18 | 5.315 | 1.245 | 0.495 | 11.925 | 56.545 | 18.54 | 5.97 | 6.815 | 2.025 | 2.15 | 1.175 | [5 empty] | 430 | 6 | 75 | Fe2O3 | Fe2O3 | 4 | 硫 | 0.625 | 四氢萘 | 1.5 | 无 | 氢气 | CJF-1L/0.5L 磁力搅拌高压反应釜
[5 empty] | 新疆库车煤 | 2.125 | 20.96 | 40.115 | 81.18 | 5.315 | 1.245 | 0.495 | 11.925 | 56.545 | 18.54 | 5.97 | 6.815 | 2.025 | 2.15 | 1.175 | [5 empty] | 430 | 6 | 75 | Fe2O3 | Fe2O3 | 4 | 无 | 0 | 四氢萘 | 1.5 | CuSO4·5H2O | 氢气:一氧化碳=1:1 | CJF-1L/0.5L 磁力搅拌高压反应釜 |  | 69.7 |  | 23.6 | 28
[5 empty] | 新疆库车煤 | 2.125 | 20.96 | 40.115 | 81.18 | 5.315 | 1.245 | 0.495 | 11.925 | 56.545 | 18.54 | 5.97 | 6.815 | 2.025 | 2.15 | 1.175 | [5 empty] | 430 | 6 | 75 | Fe2O3 | Fe2O3 | 4 | 无 | 0 | 四氢萘 | 1.5 | CuSO4·5H2O | 氢气:一氧化碳=1:1 | CJF-1L/0.5L 磁力搅拌高压反应釜
[5 empty] | 新疆库车煤 | 2.125 | 20.96 | 40.115 | 81.18 | 5.315 | 1.245 | 0.495 | 11.925 | 56.545 | 18.54 | 5.97 | 6.815 | 2.025 | 2.15 | 1.175 | [5 empty] | 430 | 7 | 60 | Fe2O3 | Fe2O3 | 4 | 硫 | 0.625 | 四氢萘:渣油=1:2 | 1.5 | 无 | 氢气 | CJF-1L/0.5L 磁力搅拌高压反应釜 |  |  |  |  | 55.7
西沟煤直接液化条件及超声对液化效果的影响 | 煤炭转化 | 第38卷 | 第1期 | —— | 西沟煤 | 2.2 | 3.6 | 43.9 | 75.8 | 5.1 | 1.2 | 0.4 | 13.9 | [9 empty] | 83.2 | 1.5 | 13.3 | 420 | 5 | 60 | Fe2O3 | Fe2O3 | 3 | 硫 |  | 四氢萘 | 2 | 无 | 氢气 | CJF-1L磁力搅拌高压反应釜 |  | 92.7 |  |  | 68.1
[5 empty] | 西沟煤 | 2.2 | 3.6 | 43.9 | 75.8 | 5.1 | 1.2 | 0.4 | 13.9 | [9 empty] | 83.2 | 1.5 | 13.3 | 420 | 6 | 60 | Fe2O3 | Fe2O3 | 3 | 硫 |  | 四氢萘 | 2.5 | 无 | 氢气 | CJF-1L磁力搅拌高压反应釜 |  | 91.37 |  |  | 65.77
[5 empty] | 西沟煤 | 2.2 | 3.6 | 43.9 | 75.8 | 5.1 | 1.2 | 0.4 | 13.9 | [9 empty] | 83.2 | 1.5 | 13.3 | 420 | 7 | 60 | Fe2O3 | Fe2O3 | 3 | 硫 |  | 四氢萘 | 1.5 | 无 | 氢气 | CJF-1L磁力搅拌高压反应釜 |  | 92.52 |  |  | 73
[5 empty] | 西沟煤 | 2.2 | 3.6 | 43.9 | 75.8 | 5.1 | 1.2 | 0.4 | 13.9 | [9 empty] | 83.2 | 1.5 | 13.3 | 400 | 5 | 60 | Fe2O3 | Fe2O3 | 3 | 硫 |  | 四氢萘 | 1.5 | 无 | 氢气 | CJF-1L磁力搅拌高压反应釜 |  | 92.3 |  |  | 51.63
[5 empty] | 西沟煤 | 2.2 | 3.6 | 43.9 | 75.8 | 5.1 | 1.2 | 0.4 | 13.9 | [9 empty] | 83.2 | 1.5 | 13.3 | 400 | 6 | 60 | Fe2O3 | Fe2O3 | 3 | 硫 |  | 四氢萘 | 2 | 无 | 氢气 | CJF-1L磁力搅拌高压反应釜 |  | 92.29 |  |  | 54.2
[5 empty] | 西沟煤 | 2.2 | 3.6 | 43.9 | 75.8 | 5.1 | 1.2 | 0.4 | 13.9 | [9 empty] | 83.2 | 1.5 | 13.3 | 400 | 7 | 60 | Fe2O3 | Fe2O3 | 3 | 硫 |  | 四氢萘 | 2.5 | 无 | 氢气 | CJF-1L磁力搅拌高压反应釜 |  | 90.2 |  |  | 47.87
[5 empty] | 西沟煤 | 2.2 | 3.6 | 43.9 | 75.8 | 5.1 | 1.2 | 0.4 | 13.9 | [9 empty] | 83.2 | 1.5 | 13.3 | 440 | 5 | 60 | Fe2O3 | Fe2O3 | 3 | 硫 |  | 四氢萘 | 2.5 | 无 | 氢气 | CJF-1L磁力搅拌高压反应釜 |  | 91.37 |  |  | 72.4
[5 empty] | 西沟煤 | 2.2 | 3.6 | 43.9 | 75.8 | 5.1 | 1.2 | 0.4 | 13.9 | [9 empty] | 83.2 | 1.5 | 13.3 | 440 | 6 | 60 | Fe2O3 | Fe2O3 | 3 | 硫 |  | 四氢萘 | 1.5 | 无 | 氢气 | CJF-1L磁力搅拌高压反应釜 |  | 92.66 |  |  | 73.67
[5 empty] | 西沟煤 | 2.2 | 3.6 | 43.9 | 75.8 | 5.1 | 1.2 | 0.4 | 13.9 | [9 empty] | 83.2 | 1.5 | 13.3 | 440 | 7 | 60 | Fe2O3 | Fe2O3 | 3 | 硫 |  | 四氢萘 | 2 | 无 | 氢气 | CJF-1L磁力搅拌高压反应釜 |  | 92.85 |  |  | 74.56
正宁煤直接液化工艺性能的实验研究 | 陇东学院学报 | 第27卷 | 第5期 | 59-62 | 正宁煤 | 8.22 | 5.56 | 24.92 | 77.45 | 4.11 | 1.52 | 0.24 | 16.68 | [12 empty] | 360 | 2 | 60 | 无 | 无 | 0 | 无 | 0 | 四氢萘 | 4 | 无 | 氢气 | 间歇式高压反应釜 |  | 30.3
[5 empty] | 正宁煤 | 8.22 | 5.56 | 24.92 | 77.45 | 4.11 | 1.52 | 0.24 | 16.68 | [12 empty] | 370 | 2 | 60 | 无 | 无 | 0 | 无 | 0 | 四氢萘 | 4 | 无 | 氢气 | 间歇式高压反应釜 |  | 35.6
[5 empty] | 正宁煤 | 8.22 | 5.56 | 24.92 | 77.45 | 4.11 | 1.52 | 0.24 | 16.68 | [12 empty] | 380 | 2 | 60 | 无 | 无 | 0 | 无 | 0 | 四氢萘 | 4 | 无 | 氢气 | 间歇式高压反应釜 |  | 38.5
[5 empty] | 正宁煤 | 8.22 | 5.56 | 24.92 | 77.45 | 4.11 | 1.52 | 0.24 | 16.68 | [12 empty] | 390 | 2 | 60 | 无 | 无 | 0 | 无 | 0 | 四氢萘 | 4 | 无 | 氢气 | 间歇式高压反应釜 |  | 43.1
[5 empty] | 正宁煤 | 8.22 | 5.56 | 24.92 | 77.45 | 4.11 | 1.52 | 0.24 | 16.68 | [12 empty] | 400 | 2 | 60 | 无 | 无 | 0 | 无 | 0 | 四氢萘 | 4 | 无 | 氢气 | 间歇式高压反应釜 |  | 44.4
[5 empty] | 正宁煤 | 8.22 | 5.56 | 24.92 | 77.45 | 4.11 | 1.52 | 0.24 | 16.68 | [12 empty] | 410 | 2 | 60 | 无 | 无 | 0 | 无 | 0 | 四氢萘 | 4 | 无 | 氢气 | 间歇式高压反应釜 |  | 47.9
[5 empty] | 正宁煤 | 8.22 | 5.56 | 24.92 | 77.45 | 4.11 | 1.52 | 0.24 | 16.68 | [12 empty] | 420 | 2 | 60 | 无 | 无 | 0 | 无 | 0 | 四氢萘 | 4 | 无 | 氢气 | 间歇式高压反应釜 |  | 48.3
[5 empty] | 正宁煤 | 8.22 | 5.56 | 24.92 | 77.45 | 4.11 | 1.52 | 0.24 | 16.68 | [12 empty] | 430 | 2 | 60 | 无 | 无 | 0 | 无 | 0 | 四氢萘 | 4 | 无 | 氢气 | 间歇式高压反应釜 |  | 48.6
[5 empty] | 正宁煤 | 8.22 | 5.56 | 24.92 | 77.45 | 4.11 | 1.52 | 0.24 | 16.68 | [12 empty] | 440 | 2 | 60 | 无 | 无 | 0 | 无 | 0 | 四氢萘 | 4 | 无 | 氢气 | 间歇式高压反应釜 |  | 49.1
[5 empty] | 正宁煤 | 8.22 | 5.56 | 24.92 | 77.45 | 4.11 | 1.52 | 0.24 | 16.68 | [12 empty] | 430 | 2 | 30 | 无 | 无 | 0 | 无 | 0 | 四氢萘 | 4 | 无 | 氢气 | 间歇式高压反应釜 |  | 36.4
[5 empty] | 正宁煤 | 8.22 | 5.56 | 24.92 | 77.45 | 4.11 | 1.52 | 0.24 | 16.68 | [12 empty] | 430 | 2 | 40 | 无 | 无 | 0 | 无 | 0 | 四氢萘 | 4 | 无 | 氢气 | 间歇式高压反应釜 |  | 42.5
[5 empty] | 正宁煤 | 8.22 | 5.56 | 24.92 | 77.45 | 4.11 | 1.52 | 0.24 | 16.68 | [12 empty] | 430 | 2 | 50 | 无 | 无 | 0 | 无 | 0 | 四氢萘 | 4 | 无 | 氢气 | 间歇式高压反应釜 |  | 46
[5 empty] | 正宁煤 | 8.22 | 5.56 | 24.92 | 77.45 | 4.11 | 1.52 | 0.24 | 16.68 | [12 empty] | 430 | 2 | 60 | 无 | 无 | 0 | 无 | 0 | 四氢萘 | 4 | 无 | 氢气 | 间歇式高压反应釜 |  | 48.6
[5 empty] | 正宁煤 | 8.22 | 5.56 | 24.92 | 77.45 | 4.11 | 1.52 | 0.24 | 16.68 | [12 empty] | 430 | 2 | 70 | 无 | 无 | 0 | 无 | 0 | 四氢萘 | 4 | 无 | 氢气 | 间歇式高压反应釜 |  | 48.9
[5 empty] | 正宁煤 | 8.22 | 5.56 | 24.92 | 77.45 | 4.11 | 1.52 | 0.24 | 16.68 | [12 empty] | 430 | 2 | 80 | 无 | 无 | 0 | 无 | 0 | 四氢萘 | 4 | 无 | 氢气 | 间歇式高压反应釜 |  | 49.2
[5 empty] | 正宁煤 | 8.22 | 5.56 | 24.92 | 77.45 | 4.11 | 1.52 | 0.24 | 16.68 | [12 empty] | 430 | 0 | 60 | 无 | 无 | 0 | 无 | 0 | 四氢萘 | 4 | 无 | 氢气 | 间歇式高压反应釜 |  | 4.6
[5 empty] | 正宁煤 | 8.22 | 5.56 | 24.92 | 77.45 | 4.11 | 1.52 | 0.24 | 16.68 | [12 empty] | 430 | 0.5 | 60 | 无 | 无 | 0 | 无 | 0 | 四氢萘 | 4 | 无 | 氢气 | 间歇式高压反应釜 |  | 15.7
[5 empty] | 正宁煤 | 8.22 | 5.56 | 24.92 | 77.45 | 4.11 | 1.52 | 0.24 | 16.68 | [12 empty] | 430 | 1 | 60 | 无 | 无 | 0 | 无 | 0 | 四氢萘 | 4 | 无 | 氢气 | 间歇式高压反应釜 |  | 30.2
[5 empty] | 正宁煤 | 8.22 | 5.56 | 24.92 | 77.45 | 4.11 | 1.52 | 0.24 | 16.68 | [12 empty] | 430 | 1.5 | 60 | 无 | 无 | 0 | 无 | 0 | 四氢萘 | 4 | 无 | 氢气 | 间歇式高压反应釜 |  | 42.3
[5 empty] | 正宁煤 | 8.22 | 5.56 | 24.92 | 77.45 | 4.11 | 1.52 | 0.24 | 16.68 | [12 empty] | 430 | 2 | 60 | 无 | 无 | 0 | 无 | 0 | 四氢萘 | 4 | 无 | 氢气 | 间歇式高压反应釜 |  | 48.6
[5 empty] | 正宁煤 | 8.22 | 5.56 | 24.92 | 77.45 | 4.11 | 1.52 | 0.24 | 16.68 | [12 empty] | 430 | 2.5 | 60 | 无 | 无 | 0 | 无 | 0 | 四氢萘 | 4 | 无 | 氢气 | 间歇式高压反应釜 |  | 49.1
[5 empty] | 正宁煤 | 8.22 | 5.56 | 24.92 | 77.45 | 4.11 | 1.52 | 0.24 | 16.68 | [12 empty] | 430 | 3 | 60 | 无 | 无 | 0 | 无 | 0 | 四氢萘 | 4 | 无 | 氢气 | 间歇式高压反应釜 |  | 49.7
[5 empty] | 正宁煤 | 8.22 | 5.56 | 24.92 | 77.45 | 4.11 | 1.52 | 0.24 | 16.68 | [12 empty] | 430 | 3.5 | 60 | 无 | 无 | 0 | 无 | 0 | 四氢萘 | 4 | 无 | 氢气 | 间歇式高压反应釜 |  | 50.1
[5 empty] | 正宁煤 | 8.22 | 5.56 | 24.92 | 77.45 | 4.11 | 1.52 | 0.24 | 16.68 | [12 empty] | 430 | 2 | 60 | 无 | 无 | 0 | 无 | 0 | 四氢萘 | 2 | 无 | 氢气 | 间歇式高压反应釜 |  | 35.4
[5 empty] | 正宁煤 | 8.22 | 5.56 | 24.92 | 77.45 | 4.11 | 1.52 | 0.24 | 16.68 | [12 empty] | 430 | 2 | 60 | 无 | 无 | 0 | 无 | 0 | 四氢萘 | 3 | 无 | 氢气 | 间歇式高压反应釜 |  | 45.8
[5 empty] | 正宁煤 | 8.22 | 5.56 | 24.92 | 77.45 | 4.11 | 1.52 | 0.24 | 16.68 | [12 empty] | 430 | 2 | 60 | 无 | 无 | 0 | 无 | 0 | 四氢萘 | 4 | 无 | 氢气 | 间歇式高压反应釜 |  | 48.6
[5 empty] | 正宁煤 | 8.22 | 5.56 | 24.92 | 77.45 | 4.11 | 1.52 | 0.24 | 16.68 | [12 empty] | 430 | 2 | 60 | 无 | 无 | 0 | 无 | 0 | 四氢萘 | 5 | 无 | 氢气 | 间歇式高压反应釜 |  | 49.7
[5 empty] | 正宁煤 | 8.22 | 5.56 | 24.92 | 77.45 | 4.11 | 1.52 | 0.24 | 16.68 | [12 empty] | 430 | 2 | 60 | 无 | 无 | 0 | 无 | 0 | 四氢萘 | 6 | 无 | 氢气 | 间歇式高压反应釜 |  | 50.3
[5 empty] | 正宁煤 | 8.22 | 5.56 | 24.92 | 77.45 | 4.11 | 1.52 | 0.24 | 16.68 | [12 empty] | 430 | 2 | 60 | 无 | 无 | 0 | 无 | 0 | 四氢萘 | 7 | 无 | 氢气 | 间歇式高压反应釜 |  | 50.8
[5 empty] | 正宁煤 | 8.22 | 5.56 | 24.92 | 77.45 | 4.11 | 1.52 | 0.24 | 16.68 | [12 empty] | 430 | 2 | 60 | Fe2O3 | Fe2O3 | 3 | 无 | 0 | 四氢萘 | 5 | 无 | 氢气 | 间歇式高压反应釜 |  | 55.9
[5 empty] | 正宁煤 | 8.22 | 5.56 | 24.92 | 77.45 | 4.11 | 1.52 | 0.24 | 16.68 | [12 empty] | 430 | 2 | 60 | FeS2 | FeS2 | 3 | 无 | 0 | 四氢萘 | 5 | 无 | 氢气 | 间歇式高压反应釜 |  | 66.5
[5 empty] | 正宁煤 | 8.22 | 5.56 | 24.92 | 77.45 | 4.11 | 1.52 | 0.24 | 16.68 | [12 empty] | 430 | 2 | 60 | 其它 | ZnO | 3 | 无 | 0 | 四氢萘 | 5 | 无 | 氢气 | 间歇式高压反应釜 |  | 57.2
[5 empty] | 正宁煤 | 8.22 | 5.56 | 24.92 | 77.45 | 4.11 | 1.52 | 0.24 | 16.68 | [12 empty] | 430 | 2 | 60 | 其它 | ZnCl2 | 3 | 无 | 0 | 四氢萘 | 5 | 无 | 氢气 | 间歇式高压反应釜 |  | 59.5
[5 empty] | 正宁煤 | 8.22 | 5.56 | 24.92 | 77.45 | 4.11 | 1.52 | 0.24 | 16.68 | [12 empty] | 430 | 2 | 60 | 其它 | MoS2 | 3 | 无 | 0 | 四氢萘 | 5 | 无 | 氢气 | 间歇式高压反应釜 |  | 64.7
[5 empty] | 正宁煤 | 8.22 | 5.56 | 24.92 | 77.45 | 4.11 | 1.52 | 0.24 | 16.68 | [12 empty] | 430 | 2 | 60 | 其它 | CoCl2 | 3 | 无 | 0 | 四氢萘 | 5 | 无 | 氢气 | 间歇式高压反应釜 |  | 65.8
[5 empty] | 正宁煤 | 8.22 | 5.56 | 24.92 | 77.45 | 4.11 | 1.52 | 0.24 | 16.68 | [12 empty] | 430 | 2 | 60 | FeS2 | FeS2 | 2 | 无 | 0 | 四氢萘 | 5 | 无 | 氢气 | 间歇式高压反应釜 |  | 62.7
[5 empty] | 正宁煤 | 8.22 | 5.56 | 24.92 | 77.45 | 4.11 | 1.52 | 0.24 | 16.68 | [12 empty] | 430 | 2 | 60 | FeS2 | FeS2 | 3 | 无 | 0 | 四氢萘 | 5 | 无 | 氢气 | 间歇式高压反应釜 |  | 66.5
[5 empty] | 正宁煤 | 8.22 | 5.56 | 24.92 | 77.45 | 4.11 | 1.52 | 0.24 | 16.68 | [12 empty] | 430 | 2 | 60 | FeS2 | FeS2 | 4 | 无 | 0 | 四氢萘 | 5 | 无 | 氢气 | 间歇式高压反应釜 |  | 66.9
[5 empty] | 正宁煤 | 8.22 | 5.56 | 24.92 | 77.45 | 4.11 | 1.52 | 0.24 | 16.68 | [12 empty] | 430 | 2 | 60 | FeS2 | FeS2 | 5 | 无 | 0 | 四氢萘 | 5 | 无 | 氢气 | 间歇式高压反应釜 |  | 69.7
[5 empty] | 正宁煤 | 8.22 | 5.56 | 24.92 | 77.45 | 4.11 | 1.52 | 0.24 | 16.68 | [12 empty] | 430 | 2 | 60 | FeS2 | FeS2 | 6 | 无 | 0 | 四氢萘 | 5 | 无 | 氢气 | 间歇式高压反应釜 |  | 70.3
[5 empty] | 正宁煤 | 8.22 | 5.56 | 24.92 | 77.45 | 4.11 | 1.52 | 0.24 | 16.68 | [12 empty] | 430 | 2 | 60 | FeS2 | FeS2 | 7 | 无 | 0 | 四氢萘 | 5 | 无 | 氢气 | 间歇式高压反应釜 |  | 70.8
依兰煤液化过程中天然矿物催化剂影响的研究 | 洁净煤技术 | —— | 第02期 | 32-34 | 依兰煤 | 6.08 | 4.71 | 46.7 | 77.41 | 6.5 | 1.5 | 0.25 | 14.35 | 49.55 | 27.62 | 14.79 | 3.56 | 1.12 | 1.05 | 1.38 | 0.16 | 0.46 | 85.76 | 0.31 | 13.93 | 450 | 17 | 60 | 矿物质 | 干伊通 | 3 | 无 | 0 | 日本加氢溶剂 | 0.6 | 无 | 氢气 | 依兰煤直接液化示范厂 | 3.71 | 92.27 | 12.29 | 12.78 | 59.69
[5 empty] | 依兰煤 | 6.08 | 4.71 | 46.7 | 77.41 | 6.5 | 1.5 | 0.25 | 14.35 | 49.55 | 27.62 | 14.79 | 3.56 | 1.12 | 1.05 | 1.38 | 0.16 | 0.46 | 85.76 | 0.31 | 13.93 | 450 | 17 | 60 | 矿物质 | 湿伊通 | 3 | 无 | 0 | 日本加氢溶剂 | 0.6 | 无 | 氢气 | 依兰煤直接液化示范厂 | 3.67 | 94.35 | 12.98 | 13.72 | 59.57
[5 empty] | 依兰煤 | 6.08 | 4.71 | 46.7 | 77.41 | 6.5 | 1.5 | 0.25 | 14.35 | 49.55 | 27.62 | 14.79 | 3.56 | 1.12 | 1.05 | 1.38 | 0.16 | 0.46 | 85.76 | 0.31 | 13.93 | 450 | 17 | 60 | 矿物质 | 干松江 | 3 | 无 | 0 | 日本加氢溶剂 | 0.6 | 无 | 氢气 | 依兰煤直接液化示范厂 | 4 | 94.47 | 14 | 13.61 | 60.97
[5 empty] | 依兰煤 | 6.08 | 4.71 | 46.7 | 77.41 | 6.5 | 1.5 | 0.25 | 14.35 | 49.55 | 27.62 | 14.79 | 3.56 | 1.12 | 1.05 | 1.38 | 0.16 | 0.46 | 85.76 | 0.31 | 13.93 | 450 | 17 | 60 | 矿物质 | 湿松江 | 3 | 无 | 0 | 日本加氢溶剂 | 0.6 | 无 | 氢气 | 依兰煤直接液化示范厂 | 3.85 | 95.32 | 13.19 | 13.19 | 59.13
[5 empty] | 依兰煤 | 6.08 | 4.71 | 46.7 | 77.41 | 6.5 | 1.5 | 0.25 | 14.35 | 49.55 | 27.62 | 14.79 | 3.56 | 1.12 | 1.05 | 1.38 | 0.16 | 0.46 | 85.76 | 0.31 | 13.93 | 450 | 17 | 60 | 矿物质 | 干大石桥 | 3 | 无 | 0 | 日本加氢溶剂 | 0.6 | 无 | 氢气 | 依兰煤直接液化示范厂 | 3.81 | 94.96 | 13.39 | 13.76 | 58.16
[5 empty] | 依兰煤 | 6.08 | 4.71 | 46.7 | 77.41 | 6.5 | 1.5 | 0.25 | 14.35 | 49.55 | 27.62 | 14.79 | 3.56 | 1.12 | 1.05 | 1.38 | 0.16 | 0.46 | 85.76 | 0.31 | 13.93 | 450 | 17 | 60 | 矿物质 | 干西林 | 3 | 无 | 0 | 日本加氢溶剂 | 0.6 | 无 | 氢气 | 依兰煤直接液化示范厂 | 3.88 | 95.52 | 12.96 | 12.89 | 65.23
[5 empty] | 依兰煤 | 6.08 | 4.71 | 46.7 | 77.41 | 6.5 | 1.5 | 0.25 | 14.35 | 49.55 | 27.62 | 14.79 | 3.56 | 1.12 | 1.05 | 1.38 | 0.16 | 0.46 | 85.76 | 0.31 | 13.93 | 450 | 17 | 60 | 矿物质 | 湿西林 | 3 | 无 | 0 | 日本加氢溶剂 | 0.6 | 无 | 氢气 | 依兰煤直接液化示范厂 | 4.23 | 96.14 | 13.41 | 12.83 | 67.71
[5 empty] | 依兰煤 | 6.08 | 4.71 | 46.7 | 77.41 | 6.5 | 1.5 | 0.25 | 14.35 | 49.55 | 27.62 | 14.79 | 3.56 | 1.12 | 1.05 | 1.38 | 0.16 | 0.46 | 85.76 | 0.31 | 13.93 | 460 | 17 | 60 | 矿物质 | 湿西林 | 3 | 无 | 0 | 日本加氢溶剂 | 0.6 | 无 | 氢气 | 依兰煤直接液化示范厂 | 5.01 | 97.58 | 13.84 | 16.72 | 68.06
[5 empty] | 依兰煤 | 6.08 | 4.71 | 46.7 | 77.41 | 6.5 | 1.5 | 0.25 | 14.35 | 49.55 | 27.62 | 14.79 | 3.56 | 1.12 | 1.05 | 1.38 | 0.16 | 0.46 | 85.76 | 0.31 | 13.93 | 460 | 17 | 60 | 矿物质 | 湿西林 | 3 | 无 | 0 | 日本加氢溶剂 | 0.6 | 无 | 氢气 | 依兰煤直接液化示范厂 | 4.38 | 94.79 | 12.82 | 14.78 | 61.42
[5 empty] | 依兰煤 | 6.08 | 4.71 | 46.7 | 77.41 | 6.5 | 1.5 | 0.25 | 14.35 | 49.55 | 27.62 | 14.79 | 3.56 | 1.12 | 1.05 | 1.38 | 0.16 | 0.46 | 85.76 | 0.31 | 13.93 | 460 | 17 | 60 | 矿物质 | 湿西林 | 3 | 无 | 0 | 日本加氢溶剂 | 0.6 | 无 | 氢气 | 依兰煤直接液化示范厂 | 4.92 | 96.77 | 13.86 | 16.23 | 66.79
铁基催化剂制备及液化条件下物相和催化性能的研究 | 华东理工大学 | —— | 第5期 | 69 | 胜利褐煤 | 20.77 | 17.14 | 46.96 | 70.98 | 7.21 | 1.02 | 1.01 | 19.78 | [12 empty] | 450 | 4 | 60 | FeOOH | FeS(0.904) | 5 | 硫 | 1.25 | 四氢萘 | 1 | 无 | 氢气 | 微型振动反应釜 |  | 84.88
[5 empty] | 胜利褐煤 | 20.77 | 17.14 | 46.96 | 70.98 | 7.21 | 1.02 | 1.01 | 19.78 | [12 empty] | 450 | 4 | 60 | Fe2O3 | FeS(0.907) | 5 | 硫 | 1.25 | 四氢萘 | 1 | 无 | 氢气 | 微型振动反应釜 |  | 84.12
[5 empty] | 胜利褐煤 | 20.77 | 17.14 | 46.96 | 70.98 | 7.21 | 1.02 | 1.01 | 19.78 | [12 empty] | 450 | 4 | 60 | FeS | FeS | 5 | 硫 | 1.25 | 四氢萘 | 1 | 无 | 氢气 | 微型振动反应釜 |  | 82.2
[5 empty] | 胜利褐煤 | 20.77 | 17.14 | 46.96 | 70.98 | 7.21 | 1.02 | 1.01 | 19.78 | [12 empty] | 450 | 4 | 60 | Fe2O3 | FeS(0.922) | 5 | 硫 | 1.25 | 四氢萘 | 1 | 无 | 氢气 | 微型振动反应釜 |  | 82.62
[5 empty] | 胜利褐煤 | 20.77 | 17.14 | 46.96 | 70.98 | 7.21 | 1.02 | 1.01 | 19.78 | [12 empty] | 450 | 4 | 60 | Fe2O3 | FeS(0.910) | 5 | 硫 | 1.25 | 四氢萘 | 1 | 无 | 氢气 | 微型振动反应釜 |  | 76.57
[5 empty] | 胜利褐煤 | 20.77 | 17.14 | 46.96 | 70.98 | 7.21 | 1.02 | 1.01 | 19.78 | [12 empty] | 450 | 4 | 60 | Fe2O3 | FeS(0.916) | 5 | 硫 | 1.25 | 四氢萘 | 1 | 无 | 氢气 | 微型振动反应釜 |  | 84.36
[5 empty] | 胜利褐煤 | 20.77 | 17.14 | 46.96 | 70.98 | 7.21 | 1.02 | 1.01 | 19.78 | [12 empty] | 450 | 4 | 60 | Fe2O3 | FeS(0.922) | 5 | 硫 | 1.25 | 四氢萘 | 1 | 无 | 氢气 | 微型振动反应釜 |  | 88.66
[5 empty] | 胜利褐煤 | 20.77 | 17.14 | 46.96 | 70.98 | 7.21 | 1.02 | 1.01 | 19.78 | [12 empty] | 450 | 4 | 60 | Fe2O3 | Fe2O3 | 5 | 硫 | 1.25 | 四氢萘 | 1 | 无 | 氢气 | 微型振动反应釜 |  | 80.68
[5 empty] | 胜利褐煤 | 20.77 | 17.14 | 46.96 | 70.98 | 7.21 | 1.02 | 1.01 | 19.78 | [12 empty] | 450 | 4 | 60 | Fe2O3 | FeS(0.916) | 5 | 硫 | 1.25 | 四氢萘 | 1 | 无 | 氢气 | 微型振动反应釜 |  | 82.51
[5 empty] | 胜利褐煤 | 20.77 | 17.14 | 46.96 | 70.98 | 7.21 | 1.02 | 1.01 | 19.78 | [12 empty] | 450 | 4 | 60 | Fe2O3 | FeS(0.916) | 5 | 硫 | 1.25 | 四氢萘 | 1 | 无 | 氢气 | 微型振动反应釜 |  | 79.15
[5 empty] | 胜利褐煤 | 20.77 | 17.14 | 46.96 | 70.98 | 7.21 | 1.02 | 1.01 | 19.78 | [12 empty] | 450 | 4 | 60 | Fe2O3 | FeS(0.907) | 5 | 硫 | 1.25 | 四氢萘 | 1 | 无 | 氢气 | 微型振动反应釜 |  | 82.6
[5 empty] | 胜利褐煤 | 20.77 | 17.14 | 46.96 | 70.98 | 7.21 | 1.02 | 1.01 | 19.78 | [12 empty] | 450 | 4 | 60 | Fe2O3 | FeS(0.919) | 5 | 硫 | 1.25 | 四氢萘 | 1 | 无 | 氢气 | 微型振动反应釜 |  | 88.07
[5 empty] | 胜利褐煤 | 20.77 | 17.14 | 46.96 | 70.98 | 7.21 | 1.02 | 1.01 | 19.78 | [12 empty] | 450 | 4 | 60 | Fe2O3 | Fe2O3 | 5 | 硫 | 1.25 | 四氢萘 | 1 | 无 | 氢气 | 微型振动反应釜 |  | 80.68
[5 empty] | 胜利褐煤 | 20.77 | 17.14 | 46.96 | 70.98 | 7.21 | 1.02 | 1.01 | 19.78 | [12 empty] | 450 | 4 | 60 | Fe2O3 | FeS(0.904)+Fe3O4 | 5 | 硫 | 1.25 | 四氢萘 | 1 | 无 | 氢气 | 微型振动反应釜 |  | 88.85
[5 empty] | 胜利褐煤 | 20.77 | 17.14 | 46.96 | 70.98 | 7.21 | 1.02 | 1.01 | 19.78 | [12 empty] | 450 | 4 | 60 | Fe2O3 | FeS(0.916) | 5 | 硫 | 1.25 | 四氢萘 | 1 | 无 | 氢气 | 微型振动反应釜 |  | 88.25
[5 empty] | 胜利褐煤 | 20.77 | 17.14 | 46.96 | 70.98 | 7.21 | 1.02 | 1.01 | 19.78 | [12 empty] | 450 | 4 | 60 | Fe2O3 | FeS(0.907) | 5 | 硫 | 1.25 | 四氢萘 | 1 | 无 | 氢气 | 微型振动反应釜 |  | 87.6
[5 empty] | 胜利褐煤 | 20.77 | 17.14 | 46.96 | 70.98 | 7.21 | 1.02 | 1.01 | 19.78 | [12 empty] | 450 | 4 | 60 | Fe2O3 | Fe3O4+FeS | 5 | 硫 | 1.25 | 四氢萘 | 1 | 无 | 氢气 | 微型振动反应釜 |  | 81.42
[5 empty] | 胜利褐煤 | 20.77 | 17.14 | 46.96 | 70.98 | 7.21 | 1.02 | 1.01 | 19.78 | [12 empty] | 450 | 4 | 60 | Fe2O3 | FeS(0.907) | 5 | 硫 | 1.25 | 四氢萘 | 1 | 无 | 氢气 | 微型振动反应釜 |  | 82.6
铁基催化剂及其对五彩湾煤直接液化性能影响研究 | 新疆大学 | —— | 第2期 | 72 | 准东五彩湾煤 | 10.26 | 4.15 | 32.29 | 75.11 | 3.52 | 0.56 | 0.45 | 16.22 | 7.59 | 6.79 | 5.21 | 38.44 | 6.85 | 14.5 | 0.82 | 0.52 | 5.46 | 17.1 | 0 | 75.1 | 430 | 6 | 60 | Fe2O3 | Fe2O3 | 1.67 | 硫 | 1.5 | 四氢萘 | 2 | Fe2S3 | 氢气 | CTF-1反应釜 |  | 80.54 |  | 12.8 | 55.23
[5 empty] | 准东五彩湾煤 | 10.26 | 4.15 | 32.29 | 75.11 | 3.52 | 0.56 | 0.45 | 16.22 | 7.59 | 6.79 | 5.21 | 38.44 | 6.85 | 14.5 | 0.82 | 0.52 | 5.46 | 17.1 | 0 | 75.1 | 430 | 6 | 60 | Fe2O3 | Fe2O3 | 3 | 硫 | 1.25 | 四氢萘 | 2 | 钢渣 | 氢气 | CTF-1反应釜 |  | 60.75 |  | 14.87 | 40.67
[5 empty] | 准东五彩湾煤 | 10.26 | 4.15 | 32.29 | 75.11 | 3.52 | 0.56 | 0.45 | 16.22 | 7.59 | 6.79 | 5.21 | 38.44 | 6.85 | 14.5 | 0.82 | 0.52 | 5.46 | 17.1 | 0 | 75.1 | 430 | 6 | 60 | Fe2O3 | Fe2O3 | 2 | 硫 | 2 | 四氢萘 | 2 | 无 | 氢气 | CTF-1反应釜 |  | 75.06 |  | 10.81 | 54.17
[5 empty] | 准东五彩湾煤 | 10.26 | 4.15 | 32.29 | 75.11 | 3.52 | 0.56 | 0.45 | 16.22 | 7.59 | 6.79 | 5.21 | 38.44 | 6.85 | 14.5 | 0.82 | 0.52 | 5.46 | 17.1 | 0 | 75.1 | 430 | 6 | 60 | 无 | 无 | 0 | 无 | 0 | 四氢萘 | 2 | 无 | 氢气 | CTF-1反应釜 |  | 55.78 |  | 13.26 | 37.34
[5 empty] | 准东五彩湾煤 | 10.26 | 4.15 | 32.29 | 75.11 | 3.52 | 0.56 | 0.45 | 16.22 | 7.59 | 6.79 | 5.21 | 38.44 | 6.85 | 14.5 | 0.82 | 0.52 | 5.46 | 17.1 | 0 | 75.1 | 430 | 6 | 60 | Fe2O3 | Fe2O3 | 1 | 硫 | 2 | 四氢萘 | 2 | 无 | 氢气 | CTF-1反应釜 |  | 56.19 |  | 10.64 | 42.79
[5 empty] | 准东五彩湾煤 | 10.26 | 4.15 | 32.29 | 75.11 | 3.52 | 0.56 | 0.45 | 16.22 | 7.59 | 6.79 | 5.21 | 38.44 | 6.85 | 14.5 | 0.82 | 0.52 | 5.46 | 17.1 | 0 | 75.1 | 430 | 5.5 | 60 | Fe2O3 | Fe2O3 | 3 | 硫 |  | 四氢萘 | 2 | 钢渣 | 氢气 | CTF-1反应釜 |  | 55.56 |  | 7.49 | 43.15
[5 empty] | 准东五彩湾煤 | 10.26 | 4.15 | 32.29 | 75.11 | 3.52 | 0.56 | 0.45 | 16.22 | 7.59 | 6.79 | 5.21 | 38.44 | 6.85 | 14.5 | 0.82 | 0.52 | 5.46 | 17.1 | 0 | 75.1 | 430 | 5 | 60 | Fe2O3 | Fe2O3 | 3 | 硫 |  | 四氢萘 | 2 | 钢渣 | 氢气 | CTF-1反应釜 |  | 63.06 |  | 1.74 | 48.1
[5 empty] | 准东五彩湾煤 | 10.26 | 4.15 | 32.29 | 75.11 | 3.52 | 0.56 | 0.45 | 16.22 | 7.59 | 6.79 | 5.21 | 38.44 | 6.85 | 14.5 | 0.82 | 0.52 | 5.46 | 17.1 | 0 | 75.1 | 430 | 6 | 60 | Fe2O3 | Fe2O3 | 3 | 硫 |  | 四氢萘 | 2 | 钢渣 | 氢气 | CTF-1反应釜 |  | 68.15 |  | 9.53 | 47.4
[5 empty] | 准东五彩湾煤 | 10.26 | 4.15 | 32.29 | 75.11 | 3.52 | 0.56 | 0.45 | 16.22 | 7.59 | 6.79 | 5.21 | 38.44 | 6.85 | 14.5 | 0.82 | 0.52 | 5.46 | 17.1 | 0 | 75.1 | 430 | 6 | 60 | 无 | 无 | 0 | 无 | 0 | 四氢萘 | 2 | 无 | 氢气 | CTF-1反应釜 |  | 67.54 |  | 32.46 | 55.19
[5 empty] | 准东五彩湾煤 | 10.26 | 4.15 | 32.29 | 75.11 | 3.52 | 0.56 | 0.45 | 16.22 | 7.59 | 6.79 | 5.21 | 38.44 | 6.85 | 14.5 | 0.82 | 0.52 | 5.46 | 17.1 | 0 | 75.1 | 430 | 6 | 60 | Fe2O3 | Fe2O3 | 3 | 硫 |  | 四氢萘 | 2 | 无 | 氢气 | CTF-1反应釜 |  | 68.14 |  | 6.97 | 57.47
[5 empty] | 准东五彩湾煤 | 10.26 | 4.15 | 32.29 | 75.11 | 3.52 | 0.56 | 0.45 | 16.22 | 7.59 | 6.79 | 5.21 | 38.44 | 6.85 | 14.5 | 0.82 | 0.52 | 5.46 | 17.1 | 0 | 75.1 | 430 | 6 | 60 | Fe2O3 | Fe2O3 | 2 | 硫 |  | 四氢萘 | 2 | 无 | 氢气 | CTF-1反应釜 |  | 68.15 |  | 9.3 | 54.58
[5 empty] | 准东五彩湾煤 | 10.26 | 4.15 | 32.29 | 75.11 | 3.52 | 0.56 | 0.45 | 16.22 | 7.59 | 6.79 | 5.21 | 38.44 | 6.85 | 14.5 | 0.82 | 0.52 | 5.46 | 17.1 | 0 | 75.1 | 430 | 6 | 60 | Fe2O3 | Fe2O3 | 1 | 硫 |  | 四氢萘 | 2 | 无 | 氢气 | CTF-1反应釜 |  | 69.18 |  | 10 | 48.66
[5 empty] | 准东五彩湾煤 | 10.26 | 4.15 | 32.29 | 75.11 | 3.52 | 0.56 | 0.45 | 16.22 | 7.59 | 6.79 | 5.21 | 38.44 | 6.85 | 14.5 | 0.82 | 0.52 | 5.46 | 17.1 | 0 | 75.1 | 430 | 6 | 60 | Fe2O3 | Fe2O3 | 3 | 硫 |  | 四氢萘 | 2 | CoSO4 | 氢气 | CTF-1反应釜 |  | 57.79 |  | 6.86 | 44.76
[5 empty] | 准东五彩湾煤 | 10.26 | 4.15 | 32.29 | 75.11 | 3.52 | 0.56 | 0.45 | 16.22 | 7.59 | 6.79 | 5.21 | 38.44 | 6.85 | 14.5 | 0.82 | 0.52 | 5.46 | 17.1 | 0 | 75.1 | 430 | 6 | 60 | Fe2O3 | Fe2O3 | 3 | 硫 |  | 四氢萘 | 2 | CoSO4(0.1%) | 氢气 | CTF-1反应釜 |  | 70.6 |  | 12.52 | 50.02
[5 empty] | 准东五彩湾煤 | 10.26 | 4.15 | 32.29 | 75.11 | 3.52 | 0.56 | 0.45 | 16.22 | 7.59 | 6.79 | 5.21 | 38.44 | 6.85 | 14.5 | 0.82 | 0.52 | 5.46 | 17.1 | 0 | 75.1 | 430 | 6 | 60 | Fe2O3 | Fe2O3 | 3 | 硫 |  | 四氢萘 | 2 | NiSO4 | 氢气 | CTF-1反应釜 |  | 71.9 |  | 6.1 | 61.79
[5 empty] | 准东五彩湾煤 | 10.26 | 4.15 | 32.29 | 75.11 | 3.52 | 0.56 | 0.45 | 16.22 | 7.59 | 6.79 | 5.21 | 38.44 | 6.85 | 14.5 | 0.82 | 0.52 | 5.46 | 17.1 | 0 | 75.1 | 430 | 6 | 60 | Fe2O3 | Fe2O3 | 3 | 硫 | 2 | 四氢萘 | 2 | 无 | 氢气 | CTF-1反应釜 |  | 76.47 |  | 9.55 | 60.98
[5 empty] | 准东五彩湾煤 | 10.26 | 4.15 | 32.29 | 75.11 | 3.52 | 0.56 | 0.45 | 16.22 | 7.59 | 6.79 | 5.21 | 38.44 | 6.85 | 14.5 | 0.82 | 0.52 | 5.46 | 17.1 | 0 | 75.1 | 430 | 6 | 60 | Fe2O3 | Fe2O3 | 2 | 硫 | 2 | 四氢萘 | 2 | 无 | 氢气 | CTF-1反应釜 |  | 73.29 |  | 9.19 | 57.93
[5 empty] | 准东五彩湾煤 | 10.26 | 4.15 | 32.29 | 75.11 | 3.52 | 0.56 | 0.45 | 16.22 | 7.59 | 6.79 | 5.21 | 38.44 | 6.85 | 14.5 | 0.82 | 0.52 | 5.46 | 17.1 | 0 | 75.1 | 430 | 6 | 60 | Fe2O3 | Fe2O3 | 1 | 硫 | 2 | 四氢萘 | 2 | 无 | 氢气 | CTF-1反应釜 |  | 68.97 |  | 11.26 | 47.58
[5 empty] | 准东五彩湾煤 | 10.26 | 4.15 | 32.29 | 75.11 | 3.52 | 0.56 | 0.45 | 16.22 | 7.59 | 6.79 | 5.21 | 38.44 | 6.85 | 14.5 | 0.82 | 0.52 | 5.46 | 17.1 | 0 | 75.1 | 430 | 6 | 60 | 无 | 无 | 0 | 无 | 0 | 四氢萘 | 2 | 无 | 氢气 | CTF-1反应釜 |  | 67.54 |  | 8.08 | 48.57
[5 empty] | 准东五彩湾煤 | 10.26 | 4.15 | 32.29 | 75.11 | 3.52 | 0.56 | 0.45 | 16.22 | 7.59 | 6.79 | 5.21 | 38.44 | 6.85 | 14.5 | 0.82 | 0.52 | 5.46 | 17.1 | 0 | 75.1 | 430 | 6 | 60 | Fe2O3 | Fe2O3 | 3 | 硫 |  | 四氢萘 | 2 | CoSO4 | 氢气 | CTF-1反应釜 |  | 72.63 |  | 9.6 | 50.41
[5 empty] | 准东五彩湾煤 | 10.26 | 4.15 | 32.29 | 75.11 | 3.52 | 0.56 | 0.45 | 16.22 | 7.59 | 6.79 | 5.21 | 38.44 | 6.85 | 14.5 | 0.82 | 0.52 | 5.46 | 17.1 | 0 | 75.1 | 430 | 6 | 60 | Fe2O3 | Fe2O3 | 3 | 硫 |  | 四氢萘 | 2 | BaSO4 | 氢气 | CTF-1反应釜 |  | 70.04 |  | 3.51 | 54.58
[5 empty] | 准东五彩湾煤 | 10.26 | 4.15 | 32.29 | 75.11 | 3.52 | 0.56 | 0.45 | 16.22 | 7.59 | 6.79 | 5.21 | 38.44 | 6.85 | 14.5 | 0.82 | 0.52 | 5.46 | 17.1 | 0 | 75.1 | 430 | 6 | 60 | Fe2O3 | Fe2O3 | 3 | 硫 |  | 四氢萘 | 2 | NaSO4 | 氢气 | CTF-1反应釜 |  | 57.82 |  | -6.61 | 54.78
[5 empty] | 准东五彩湾煤 | 10.26 | 4.15 | 32.29 | 75.11 | 3.52 | 0.56 | 0.45 | 16.22 | 7.59 | 6.79 | 5.21 | 38.44 | 6.85 | 14.5 | 0.82 | 0.52 | 5.46 | 17.1 | 0 | 75.1 | 430 | 6 | 60 | Fe2O3 | Fe2O3 | 4 | 硫 | 2 | 四氢萘 | 2 | 无 | 氢气 | CTF-1反应釜 |  | 75.23 |  | 8.11 | 53.6
[5 empty] | 准东五彩湾煤 | 10.26 | 4.15 | 32.29 | 75.11 | 3.52 | 0.56 | 0.45 | 16.22 | 7.59 | 6.79 | 5.21 | 38.44 | 6.85 | 14.5 | 0.82 | 0.52 | 5.46 | 17.1 | 0 | 75.1 | 430 | 6 | 60 | Fe2O3 | Fe2O3 | 5 | 硫 | 2 | 四氢萘 | 2 | 无 | 氢气 | CTF-1反应釜 |  | 74.99 |  | 9.97 | 50.55
[5 empty] | 准东五彩湾煤 | 10.26 | 4.15 | 32.29 | 75.11 | 3.52 | 0.56 | 0.45 | 16.22 | 7.59 | 6.79 | 5.21 | 38.44 | 6.85 | 14.5 | 0.82 | 0.52 | 5.46 | 17.1 | 0 | 75.1 | 430 | 6 | 60 | Fe2O3 | Fe2O3 | 4 | 硫 | 2 | 四氢萘 | 2 | 无 | 氢气 | CTF-1反应釜 |  | 73.94 |  | 9.3 | 54.36
[5 empty] | 准东五彩湾煤 | 10.26 | 4.15 | 32.29 | 75.11 | 3.52 | 0.56 | 0.45 | 16.22 | 7.59 | 6.79 | 5.21 | 38.44 | 6.85 | 14.5 | 0.82 | 0.52 | 5.46 | 17.1 | 0 | 75.1 | 430 | 6 | 60 | Fe2O3 | Fe2O3 | 4 | 硫 |  | 四氢萘 | 2 | 无 | 氢气 | CTF-1反应釜 |  | 72.63 |  | 8.65 | 49.69
[5 empty] | 准东五彩湾煤 | 10.26 | 4.15 | 32.29 | 75.11 | 3.52 | 0.56 | 0.45 | 16.22 | 7.59 | 6.79 | 5.21 | 38.44 | 6.85 | 14.5 | 0.82 | 0.52 | 5.46 | 17.1 | 0 | 75.1 | 430 | 6 | 60 | Fe2O3 | Fe2O3 | 5 | 硫 |  | 四氢萘 | 2 | 无 | 氢气 | CTF-1反应釜 |  | 69.52 |  | 6.87 | 38.9
[5 empty] | 准东五彩湾煤 | 10.26 | 4.15 | 32.29 | 75.11 | 3.52 | 0.56 | 0.45 | 16.22 | 7.59 | 6.79 | 5.21 | 38.44 | 6.85 | 14.5 | 0.82 | 0.52 | 5.46 | 17.1 | 0 | 75.1 | 430 | 6 | 60 | Fe2O3 | Fe2O3 | 5 | 硫 |  | 四氢萘 | 2 | 无 | 氢气 | CTF-1反应釜 |  | 69.55 |  | 5.94 | 52.48
[5 empty] | 准东五彩湾煤 | 10.26 | 4.15 | 32.29 | 75.11 | 3.52 | 0.56 | 0.45 | 16.22 | 7.59 | 6.79 | 5.21 | 38.44 | 6.85 | 14.5 | 0.82 | 0.52 | 5.46 | 17.1 | 0 | 75.1 | 430 | 6 | 60 | 无 | 无 | 0 | 无 | 0 | 四氢萘 | 2 | 无 | 氢气 | CTF-1反应釜 |  | 58.07 |  | 9.97 | 45.34
[5 empty] | 准东五彩湾煤 | 10.26 | 4.15 | 32.29 | 75.11 | 3.52 | 0.56 | 0.45 | 16.22 | 7.59 | 6.79 | 5.21 | 38.44 | 6.85 | 14.5 | 0.82 | 0.52 | 5.46 | 17.1 | 0 | 75.1 | 430 | 6 | 60 | Fe2O3 | Fe2O3 | 1 | 硫 |  | 四氢萘 | 2 | 无 | 氢气 | CTF-1反应釜 |  | 51.88 |  | 10.12 | 44.71
[5 empty] | 准东五彩湾煤 | 10.26 | 4.15 | 32.29 | 75.11 | 3.52 | 0.56 | 0.45 | 16.22 | 7.59 | 6.79 | 5.21 | 38.44 | 6.85 | 14.5 | 0.82 | 0.52 | 5.46 | 17.1 | 0 | 75.1 | 430 | 6 | 60 | Fe2O3 | Fe2O3 | 2 | 硫 |  | 四氢萘 | 2 | 无 | 氢气 | CTF-1反应釜 |  | 63.14 |  | 11.12 | 45.86
[5 empty] | 准东五彩湾煤 | 10.26 | 4.15 | 32.29 | 75.11 | 3.52 | 0.56 | 0.45 | 16.22 | 7.59 | 6.79 | 5.21 | 38.44 | 6.85 | 14.5 | 0.82 | 0.52 | 5.46 | 17.1 | 0 | 75.1 | 430 | 6 | 60 | Fe2O3 | Fe2O3 | 3 | 硫 |  | 四氢萘 | 2 | 无 | 氢气 | CTF-1反应釜 |  | 62.05 |  | 12.7 | 44
[5 empty] | 准东五彩湾煤 | 10.26 | 4.15 | 32.29 | 75.11 | 3.52 | 0.56 | 0.45 | 16.22 | 7.59 | 6.79 | 5.21 | 38.44 | 6.85 | 14.5 | 0.82 | 0.52 | 5.46 | 17.1 | 0 | 75.1 | 430 | 6 | 60 | Fe2O3 | Fe2O3 | 1 | 硫 | 2 | 四氢萘 | 2 | 无 | 氢气 | CTF-1反应釜 |  | 59.37 |  | 10.47 | 47.7
[5 empty] | 准东五彩湾煤 | 10.26 | 4.15 | 32.29 | 75.11 | 3.52 | 0.56 | 0.45 | 16.22 | 7.59 | 6.79 | 5.21 | 38.44 | 6.85 | 14.5 | 0.82 | 0.52 | 5.46 | 17.1 | 0 | 75.1 | 430 | 6 | 60 | Fe2O3 | Fe2O3 | 2 | 硫 | 2 | 四氢萘 | 2 | 无 | 氢气 | CTF-1反应釜 |  | 61.12 |  | 13.34 | 43.77
[5 empty] | 准东五彩湾煤 | 10.26 | 4.15 | 32.29 | 75.11 | 3.52 | 0.56 | 0.45 | 16.22 | 7.59 | 6.79 | 5.21 | 38.44 | 6.85 | 14.5 | 0.82 | 0.52 | 5.46 | 17.1 | 0 | 75.1 | 430 | 6 | 60 | Fe2O3 | Fe2O3 | 3 | 硫 | 2 | 四氢萘 | 2 | 无 | 氢气 | CTF-1反应釜 |  | 63.91 |  | 11.31 | 47.61
[5 empty] | 准东五彩湾煤 | 10.26 | 4.15 | 32.29 | 75.11 | 3.52 | 0.56 | 0.45 | 16.22 | 7.59 | 6.79 | 5.21 | 38.44 | 6.85 | 14.5 | 0.82 | 0.52 | 5.46 | 17.1 | 0 | 75.1 | 430 | 6 | 60 | Fe2O3 | Fe2O3 | 3 | 硫 | 2 | 四氢萘 | 2 | 钢渣 | 氢气 | CTF-1反应釜 |  | 60.03 |  | 14.77 | 42.84
[5 empty] | 准东五彩湾煤 | 10.26 | 4.15 | 32.29 | 75.11 | 3.52 | 0.56 | 0.45 | 16.22 | 7.59 | 6.79 | 5.21 | 38.44 | 6.85 | 14.5 | 0.82 | 0.52 | 5.46 | 17.1 | 0 | 75.1 | 430 | 6 | 60 | Fe2O3 | Fe2O3 | 2 | 硫 | 2 | 四氢萘 | 2 | 无 | 氢气 | CTF-1反应釜 |  | 60.24 |  | 12.52 | 43.46
[5 empty] | 准东五彩湾煤 | 10.26 | 4.15 | 32.29 | 75.11 | 3.52 | 0.56 | 0.45 | 16.22 | 7.59 | 6.79 | 5.21 | 38.44 | 6.85 | 14.5 | 0.82 | 0.52 | 5.46 | 17.1 | 0 | 75.1 | 430 | 6 | 60 | Fe2O3 | Fe2O3 | 3 | 硫 | 2 | 四氢萘 | 2 | 钢渣 | 氢气 | CTF-1反应釜 |  | 57.91 |  | 8.66 | 46.75
[5 empty] | 准东五彩湾煤 | 10.26 | 4.15 | 32.29 | 75.11 | 3.52 | 0.56 | 0.45 | 16.22 | 7.59 | 6.79 | 5.21 | 38.44 | 6.85 | 14.5 | 0.82 | 0.52 | 5.46 | 17.1 | 0 | 75.1 | 430 | 6 | 60 | Fe2O3 | Fe2O3 | 1 | 硫 |  | 四氢萘 | 2 | Fe2S3 | 氢气 | CTF-1反应釜 |  | 66.49 |  | 12.39 | 49.39
[5 empty] | 准东五彩湾煤 | 10.26 | 4.15 | 32.29 | 75.11 | 3.52 | 0.56 | 0.45 | 16.22 | 7.59 | 6.79 | 5.21 | 38.44 | 6.85 | 14.5 | 0.82 | 0.52 | 5.46 | 17.1 | 0 | 75.1 | 430 | 6 | 60 | Fe2O3 | Fe2O3 | 1 | 硫 | 2 | 四氢萘 | 2 | NiSO4 | 氢气 | CTF-1反应釜 |  | 62.56 |  | 12.15 | 48
[5 empty] | 准东五彩湾煤 | 10.26 | 4.15 | 32.29 | 75.11 | 3.52 | 0.56 | 0.45 | 16.22 | 7.59 | 6.79 | 5.21 | 38.44 | 6.85 | 14.5 | 0.82 | 0.52 | 5.46 | 17.1 | 0 | 75.1 | 430 | 6 | 60 | Fe2O3 | Fe2O3 | 2 | 硫 | 2 | 四氢萘 | 2 | NiSO4 | 氢气 | CTF-1反应釜 |  | 62.29 |  | 10.77 | 47.79
[5 empty] | 准东五彩湾煤 | 10.26 | 4.15 | 32.29 | 75.11 | 3.52 | 0.56 | 0.45 | 16.22 | 7.59 | 6.79 | 5.21 | 38.44 | 6.85 | 14.5 | 0.82 | 0.52 | 5.46 | 17.1 | 0 | 75.1 | 430 | 6 | 60 | Fe2O3 | Fe2O3 | 1 | 硫 | 2 | 四氢萘 | 2 | NiSO4 | 氢气 | CTF-1反应釜 |  | 62.91 |  | 12.34 | 47.64
[5 empty] | 准东五彩湾煤 | 10.26 | 4.15 | 32.29 | 75.11 | 3.52 | 0.56 | 0.45 | 16.22 | 7.59 | 6.79 | 5.21 | 38.44 | 6.85 | 14.5 | 0.82 | 0.52 | 5.46 | 17.1 | 0 | 75.1 | 430 | 6 | 60 | Fe2O3 | Fe2O3 | 1 | 硫 | 2 | 四氢萘 | 2 | CoSO4 | 氢气 | CTF-1反应釜 |  | 60.98 |  | 10.66 | 45.29
[5 empty] | 准东五彩湾煤 | 10.26 | 4.15 | 32.29 | 75.11 | 3.52 | 0.56 | 0.45 | 16.22 | 7.59 | 6.79 | 5.21 | 38.44 | 6.85 | 14.5 | 0.82 | 0.52 | 5.46 | 17.1 | 0 | 75.1 | 430 | 6 | 60 | Fe2O3 | Fe2O3 | 2 | 硫 | 2 | 四氢萘 | 2 | CoSO4 | 氢气 | CTF-1反应釜 |  | 64.11 |  | 10.01 | 49.58
[5 empty] | 准东五彩湾煤 | 10.26 | 4.15 | 32.29 | 75.11 | 3.52 | 0.56 | 0.45 | 16.22 | 7.59 | 6.79 | 5.21 | 38.44 | 6.85 | 14.5 | 0.82 | 0.52 | 5.46 | 17.1 | 0 | 75.1 | 430 | 6 | 60 | Fe2O3 | Fe2O3 | 3 | 硫 | 2 | 四氢萘 | 2 | CoSO4 | 氢气 | CTF-1反应釜 |  | 62.21 |  | 12.29 | 47.43
[5 empty] | 准东五彩湾煤 | 10.26 | 4.15 | 32.29 | 75.11 | 3.52 | 0.56 | 0.45 | 16.22 | 7.59 | 6.79 | 5.21 | 38.44 | 6.85 | 14.5 | 0.82 | 0.52 | 5.46 | 17.1 | 0 | 75.1 | 430 | 6 | 60 | Fe2O3 | Fe2O3 | 1 | 硫 | 2 | 四氢萘 | 2 | FeSO4 | 氢气 | CTF-1反应釜 |  | 59.49 |  | 10.93 | 45.93
[5 empty] | 准东五彩湾煤 | 10.26 | 4.15 | 32.29 | 75.11 | 3.52 | 0.56 | 0.45 | 16.22 | 7.59 | 6.79 | 5.21 | 38.44 | 6.85 | 14.5 | 0.82 | 0.52 | 5.46 | 17.1 | 0 | 75.1 | 430 | 6 | 60 | Fe2O3 | Fe2O3 | 2 | 硫 | 2 | 四氢萘 | 2 | FeSO4 | 氢气 | CTF-1反应釜 |  | 61.76 |  | 13.23 | 46.55
[5 empty] | 准东五彩湾煤 | 10.26 | 4.15 | 32.29 | 75.11 | 3.52 | 0.56 | 0.45 | 16.22 | 7.59 | 6.79 | 5.21 | 38.44 | 6.85 | 14.5 | 0.82 | 0.52 | 5.46 | 17.1 | 0 | 75.1 | 430 | 6 | 60 | Fe2O3 | Fe2O3 | 3 | 硫 | 2 | 四氢萘 | 2 | FeSO4 | 氢气 | CTF-1反应釜 |  | 63.14 |  | 12.34 | 48.46
[5 empty] | 准东五彩湾煤 | 10.26 | 4.15 | 32.29 | 75.11 | 3.52 | 0.56 | 0.45 | 16.22 | 7.59 | 6.79 | 5.21 | 38.44 | 6.85 | 14.5 | 0.82 | 0.52 | 5.46 | 17.1 | 0 | 75.1 | 430 | 6 | 60 | Fe2O3 | Fe2O3 | 3 | 硫 |  | 四氢萘 | 2 | FeSO4 | 氢气 | CTF-1反应釜 |  | 60.61 |  | 12.12 | 47.08
[5 empty] | 准东五彩湾煤 | 10.26 | 4.15 | 32.29 | 75.11 | 3.52 | 0.56 | 0.45 | 16.22 | 7.59 | 6.79 | 5.21 | 38.44 | 6.85 | 14.5 | 0.82 | 0.52 | 5.46 | 17.1 | 0 | 75.1 | 430 | 6 | 60 | Fe2O3 | Fe2O3 | 2 | 硫 |  | 四氢萘 | 2 | FeSO4 | 氢气 | CTF-1反应釜 |  | 61.35 |  | 9.94 | 47.64
[5 empty] | 准东五彩湾煤 | 10.26 | 4.15 | 32.29 | 75.11 | 3.52 | 0.56 | 0.45 | 16.22 | 7.59 | 6.79 | 5.21 | 38.44 | 6.85 | 14.5 | 0.82 | 0.52 | 5.46 | 17.1 | 0 | 75.1 | 430 | 6 | 60 | Fe2O3 | Fe2O3 | 1 | 硫 |  | 四氢萘 | 2 | FeSO4 | 氢气 | CTF-1反应釜 |  | 59.04 |  | 9.97 | 47.12
[5 empty] | 准东五彩湾煤 | 10.26 | 4.15 | 32.29 | 75.11 | 3.52 | 0.56 | 0.45 | 16.22 | 7.59 | 6.79 | 5.21 | 38.44 | 6.85 | 14.5 | 0.82 | 0.52 | 5.46 | 17.1 | 0 | 75.1 | 430 | 6 | 60 | Fe2O3 | Fe2O3 | 3 | 硫 |  | 四氢萘 | 2 | CuSO4 | 氢气 | CTF-1反应釜 |  | 63.08 |  | 12.22 | 46.8
[5 empty] | 准东五彩湾煤 | 10.26 | 4.15 | 32.29 | 75.11 | 3.52 | 0.56 | 0.45 | 16.22 | 7.59 | 6.79 | 5.21 | 38.44 | 6.85 | 14.5 | 0.82 | 0.52 | 5.46 | 17.1 | 0 | 75.1 | 430 | 6 | 60 | Fe2O3 | Fe2O3 | 1 | 硫 | 2 | 四氢萘 | 2 | FeS | 氢气 | CTF-1反应釜 |  | 65.58 |  | 20.64 | 41.01
[5 empty] | 准东五彩湾煤 | 10.26 | 4.15 | 32.29 | 75.11 | 3.52 | 0.56 | 0.45 | 16.22 | 7.59 | 6.79 | 5.21 | 38.44 | 6.85 | 14.5 | 0.82 | 0.52 | 5.46 | 17.1 | 0 | 75.1 | 430 | 6 | 60 | Fe2O3 | Fe2O3 | 2 | 硫 | 2 | 四氢萘 | 2 | FeS | 氢气 | CTF-1反应釜 |  | 63.5 |  | 11.45 | 43.53
[5 empty] | 准东五彩湾煤 | 10.26 | 4.15 | 32.29 | 75.11 | 3.52 | 0.56 | 0.45 | 16.22 | 7.59 | 6.79 | 5.21 | 38.44 | 6.85 | 14.5 | 0.82 | 0.52 | 5.46 | 17.1 | 0 | 75.1 | 430 | 6 | 60 | Fe2O3 | Fe2O3 | 3 | 硫 | 2 | 四氢萘 | 2 | FeS | 氢气 | CTF-1反应釜 |  | 59.92 |  | 14.39 | 42.61
[5 empty] | 准东五彩湾煤 | 10.26 | 4.15 | 32.29 | 75.11 | 3.52 | 0.56 | 0.45 | 16.22 | 7.59 | 6.79 | 5.21 | 38.44 | 6.85 | 14.5 | 0.82 | 0.52 | 5.46 | 17.1 | 0 | 75.1 | 430 | 6 | 60 | Fe2O3 | Fe2O3 | 4 | 硫 | 2 | 四氢萘 | 2 | FeS | 氢气 | CTF-1反应釜 |  | 60.59 |  | 14.92 | 42.69
[5 empty] | 准东五彩湾煤 | 10.26 | 4.15 | 32.29 | 75.11 | 3.52 | 0.56 | 0.45 | 16.22 | 7.59 | 6.79 | 5.21 | 38.44 | 6.85 | 14.5 | 0.82 | 0.52 | 5.46 | 17.1 | 0 | 75.1 | 430 | 6 | 60 | Fe2O3 | Fe2O3 | 5 | 硫 | 2 | 四氢萘 | 2 | FeS | 氢气 | CTF-1反应釜 |  | 62.14 |  | 15.44 | 44.36
[5 empty] | 准东五彩湾煤 | 10.26 | 4.15 | 32.29 | 75.11 | 3.52 | 0.56 | 0.45 | 16.22 | 7.59 | 6.79 | 5.21 | 38.44 | 6.85 | 14.5 | 0.82 | 0.52 | 5.46 | 17.1 | 0 | 75.1 | 430 | 6 | 60 | 无 | 无 | 0 | 无 | 0 | 四氢萘 | 2 | 无 | 氢气 | CTF-1反应釜 |  | 58.74 |  | 11.85 | 43.74
[5 empty] | 准东五彩湾煤 | 10.26 | 4.15 | 32.29 | 75.11 | 3.52 | 0.56 | 0.45 | 16.22 | 7.59 | 6.79 | 5.21 | 38.44 | 6.85 | 14.5 | 0.82 | 0.52 | 5.46 | 17.1 | 0 | 75.1 | 430 | 6 | 60 | 无 | 无 | 0 | 无 | 0 | 四氢萘 | 2 | 无 | 氢气 | CTF-1反应釜 |  | 59.11 |  | 14.46 | 41.65
[5 empty] | 准东五彩湾煤 | 10.26 | 4.15 | 32.29 | 75.11 | 3.52 | 0.56 | 0.45 | 16.22 | 7.59 | 6.79 | 5.21 | 38.44 | 6.85 | 14.5 | 0.82 | 0.52 | 5.46 | 17.1 | 0 | 75.1 | 430 | 7 | 60 | Fe2O3 | Fe2O3 | 3 | 硫 | 2 | 四氢萘 | 2 | 无 | 氢气 | CTF-1反应釜 |  | 64.29 |  | 15.92 | 46.67
[5 empty] | 准东五彩湾煤 | 10.26 | 4.15 | 32.29 | 75.11 | 3.52 | 0.56 | 0.45 | 16.22 | 7.59 | 6.79 | 5.21 | 38.44 | 6.85 | 14.5 | 0.82 | 0.52 | 5.46 | 17.1 | 0 | 75.1 | 430 | 7 | 60 | Fe2O3 | Fe2O3 | 3 | 硫 | 2 | 四氢萘 | 2 | 无 | 氢气 | CTF-1反应釜 |  | 65.21 |  | 14.23 | 46.8
[5 empty] | 准东五彩湾煤 | 10.26 | 4.15 | 32.29 | 75.11 | 3.52 | 0.56 | 0.45 | 16.22 | 7.59 | 6.79 | 5.21 | 38.44 | 6.85 | 14.5 | 0.82 | 0.52 | 5.46 | 17.1 | 0 | 75.1 | 430 | 7 | 60 | Fe2O3 | Fe2O3 | 2 | 无 | 0 | 四氢萘 | 2 | 神华煤 | 氢气 | CTF-1反应釜 |  | 64.91 |  | 13.13 | 48.95
[5 empty] | 准东五彩湾煤 | 10.26 | 4.15 | 32.29 | 75.11 | 3.52 | 0.56 | 0.45 | 16.22 | 7.59 | 6.79 | 5.21 | 38.44 | 6.85 | 14.5 | 0.82 | 0.52 | 5.46 | 17.1 | 0 | 75.1 | 430 | 7 | 60 | Fe2O3 | Fe2O3 | 3 | 硫 | 2 | 四氢萘 | 2 | 无 | 氢气 | CTF-1反应釜 |  | 67.98 |  | 9.54 | 53.44
[5 empty] | 准东五彩湾煤 | 10.26 | 4.15 | 32.29 | 75.11 | 3.52 | 0.56 | 0.45 | 16.22 | 7.59 | 6.79 | 5.21 | 38.44 | 6.85 | 14.5 | 0.82 | 0.52 | 5.46 | 17.1 | 0 | 75.1 | 430 | 6 | 60 | Fe2O3 | Fe2O3 | 3 | 硫 | 2 | 四氢萘 | 2 | 无 | 氮气 | CTF-1反应釜 |  | 54.44 |  | 17.85 | 32.96
[5 empty] | 准东五彩湾煤 | 10.26 | 4.15 | 32.29 | 75.11 | 3.52 | 0.56 | 0.45 | 16.22 | 7.59 | 6.79 | 5.21 | 38.44 | 6.85 | 14.5 | 0.82 | 0.52 | 5.46 | 17.1 | 0 | 75.1 | 430 | 6 | 60 | Fe2O3 | Fe2O3 | 3 | 硫 | 2 | 四氢萘 | 2 | FeSO4/NiSO4 | 氢气 | CTF-1反应釜 |  | 63.02 |  | 6.69 | 53.36
[5 empty] | 准东五彩湾煤 | 10.26 | 4.15 | 32.29 | 75.11 | 3.52 | 0.56 | 0.45 | 16.22 | 7.59 | 6.79 | 5.21 | 38.44 | 6.85 | 14.5 | 0.82 | 0.52 | 5.46 | 17.1 | 0 | 75.1 | 430 | 6 | 60 | Fe2O3 | Fe2O3 | 5 | 硫 | 2 | 四氢萘 | 2 | FeS/NiSO4 | 氢气 | CTF-1反应釜 |  | 53.18 |  | 4.34 | 47.2
[5 empty] | 准东五彩湾煤 | 10.26 | 4.15 | 32.29 | 75.11 | 3.52 | 0.56 | 0.45 | 16.22 | 7.59 | 6.79 | 5.21 | 38.44 | 6.85 | 14.5 | 0.82 | 0.52 | 5.46 | 17.1 | 0 | 75.1 | 430 | 6 | 60 | Fe2O3 | Fe2O3 | 3 | 硫 | 2 | 四氢萘 | 2 | FeSO4/CoSO4 | 氢气 | CTF-1反应釜 |  | 54.61 |  | 5.27 | 47.98
[5 empty] | 准东五彩湾煤 | 10.26 | 4.15 | 32.29 | 75.11 | 3.52 | 0.56 | 0.45 | 16.22 | 7.59 | 6.79 | 5.21 | 38.44 | 6.85 | 14.5 | 0.82 | 0.52 | 5.46 | 17.1 | 0 | 75.1 | 430 | 6 | 60 | Fe2O3 | Fe2O3 | 5 | 硫 | 2 | 四氢萘 | 2 | FeS/CoSO4 | 氢气 | CTF-1反应釜 |  | 52.32 |  | 3.21 | 47.4
[5 empty] | 准东五彩湾煤 | 10.26 | 4.15 | 32.29 | 75.11 | 3.52 | 0.56 | 0.45 | 16.22 | 7.59 | 6.79 | 5.21 | 38.44 | 6.85 | 14.5 | 0.82 | 0.52 | 5.46 | 17.1 | 0 | 75.1 | 430 | 6 | 60 | Fe2O3 | Fe2O3 | 5 | 硫 | 2 | 四氢萘 | 2 | FeS | 氢气 | CTF-1反应釜 |  | 50.35 |  | 4.7 | 43.91
[5 empty] | 准东五彩湾煤 | 10.26 | 4.15 | 32.29 | 75.11 | 3.52 | 0.56 | 0.45 | 16.22 | 7.59 | 6.79 | 5.21 | 38.44 | 6.85 | 14.5 | 0.82 | 0.52 | 5.46 | 17.1 | 0 | 75.1 | 430 | 6 | 60 | Fe2O3 | Fe2O3 | 3 | 硫 | 2 | 四氢萘 | 2 | FeSO4/BeSO4 | 氢气 | CTF-1反应釜 |  | 53.07 |  | 5.17 | 45.96
[5 empty] | 准东五彩湾煤 | 10.26 | 4.15 | 32.29 | 75.11 | 3.52 | 0.56 | 0.45 | 16.22 | 7.59 | 6.79 | 5.21 | 38.44 | 6.85 | 14.5 | 0.82 | 0.52 | 5.46 | 17.1 | 0 | 75.1 | 430 | 6 | 60 | Fe2O3 | Fe2O3 | 3 | 硫 | 2 | 四氢萘 | 2.75 | 无 | 氢气 | CTF-1反应釜 |  | 73.5 |  | 6.42 | 60.7
[5 empty] | 准东五彩湾煤 | 10.26 | 4.15 | 32.29 | 75.11 | 3.52 | 0.56 | 0.45 | 16.22 | 7.59 | 6.79 | 5.21 | 38.44 | 6.85 | 14.5 | 0.82 | 0.52 | 5.46 | 17.1 | 0 | 75.1 | 430 | 6 | 60 | 无 | 无 | 0 | 无 | 0 | 四氢萘 | 2 | 无 | 氢气 | CTF-1反应釜 |  | 49.37 |  | 1.29 | 46.13
[5 empty] | 准东五彩湾煤 | 10.26 | 4.15 | 32.29 | 75.11 | 3.52 | 0.56 | 0.45 | 16.22 | 7.59 | 6.79 | 5.21 | 38.44 | 6.85 | 14.5 | 0.82 | 0.52 | 5.46 | 17.1 | 0 | 75.1 | 430 | 6 | 30 | Fe2O3 | Fe2O3 | 3 | 硫 | 2 | 四氢萘 | 2 | 无 | 氢气 | CTF-1反应釜 |  | 54.52 |  | 1.01 | 51.21
[5 empty] | 准东五彩湾煤 | 10.26 | 4.15 | 32.29 | 75.11 | 3.52 | 0.56 | 0.45 | 16.22 | 7.59 | 6.79 | 5.21 | 38.44 | 6.85 | 14.5 | 0.82 | 0.52 | 5.46 | 17.1 | 0 | 75.1 | 430 | 6 | 60 | Fe2O3 | Fe2O3 | 3 | 硫 | 2 | 四氢萘 | 3 | 无 | 氢气 | CTF-1反应釜 |  | 80.92 |  | -2.18 | 67.78
[5 empty] | 准东五彩湾煤 | 10.26 | 4.15 | 32.29 | 75.11 | 3.52 | 0.56 | 0.45 | 16.22 | 7.59 | 6.79 | 5.21 | 38.44 | 6.85 | 14.5 | 0.82 | 0.52 | 5.46 | 17.1 | 0 | 75.1 | 430 | 6 | 60 | Fe2O3 | Fe2O3 | 3 | 硫 | 2 | 四氢萘 | 2.5 | 无 | 氢气 | CTF-1反应釜 |  | 57.76 |  | 0.82 | 55.16
[5 empty] | 准东五彩湾煤 | 10.26 | 4.15 | 32.29 | 75.11 | 3.52 | 0.56 | 0.45 | 16.22 | 7.59 | 6.79 | 5.21 | 38.44 | 6.85 | 14.5 | 0.82 | 0.52 | 5.46 | 17.1 | 0 | 75.1 | 430 | 6 | 60 | Fe2O3 | Fe2O3 | 3 | 硫 | 2 | 四氢萘 | 2.75 | 无 | 氢气 | CTF-1反应釜 |  | 75.97 |  | 0.88 | 73.4
[5 empty] | 准东五彩湾煤 | 10.26 | 4.15 | 32.29 | 75.11 | 3.52 | 0.56 | 0.45 | 16.22 | 7.59 | 6.79 | 5.21 | 38.44 | 6.85 | 14.5 | 0.82 | 0.52 | 5.46 | 17.1 | 0 | 75.1 | 430 | 6 | 60 | Fe2O3 | Fe2O3 | 3 | 硫 | 2 | 四氢萘 | 2.5 | FeSO4 | 氢气 | CTF-1反应釜 |  | 69.23 |  | 1.68 | 64.58
[5 empty] | 准东五彩湾煤 | 10.26 | 4.15 | 32.29 | 75.11 | 3.52 | 0.56 | 0.45 | 16.22 | 7.59 | 6.79 | 5.21 | 38.44 | 6.85 | 14.5 | 0.82 | 0.52 | 5.46 | 17.1 | 0 | 75.1 | 430 | 6 | 60 | Fe2O3 | Fe2O3 | 3 | 硫 | 2 | 四氢萘 | 2.75 | FeS | 氢气 | CTF-1反应釜 |  | 71.9 |  | 2.82 | 67.5
[5 empty] | 准东五彩湾煤 | 10.26 | 4.15 | 32.29 | 75.11 | 3.52 | 0.56 | 0.45 | 16.22 | 7.59 | 6.79 | 5.21 | 38.44 | 6.85 | 14.5 | 0.82 | 0.52 | 5.46 | 17.1 | 0 | 75.1 | 430 | 6 | 60 | Fe2O3 | Fe2O3 | 3 | 硫 | 2 | 四氢萘 | 2.75 | FeSO4 | 氢气 | CTF-1反应釜 |  | 73.04 |  | 3.7 | 63.18
[5 empty] | 准东五彩湾煤 | 10.26 | 4.15 | 32.29 | 75.11 | 3.52 | 0.56 | 0.45 | 16.22 | 7.59 | 6.79 | 5.21 | 38.44 | 6.85 | 14.5 | 0.82 | 0.52 | 5.46 | 17.1 | 0 | 75.1 | 430 | 6 | 60 | Fe2O3 | Fe2O3 | 3 | 硫 | 2 | 四氢萘 | 1.5 | 无 | 氢气 | CTF-1反应釜 |  | 75.76 |  | 19.39 | 53.38
[5 empty] | 准东五彩湾煤 | 10.26 | 4.15 | 32.29 | 75.11 | 3.52 | 0.56 | 0.45 | 16.22 | 7.59 | 6.79 | 5.21 | 38.44 | 6.85 | 14.5 | 0.82 | 0.52 | 5.46 | 17.1 | 0 | 75.1 | 430 | 6 | 60 | Fe2O3 | Fe2O3 | 3 | 硫 | 2 | 四氢萘 | 1 | 无 | 氢气 | CTF-1反应釜 |  | 76.66 |  | 17.29 | 55.8
[5 empty] | 准东五彩湾煤 | 10.26 | 4.15 | 32.29 | 75.11 | 3.52 | 0.56 | 0.45 | 16.22 | 7.59 | 6.79 | 5.21 | 38.44 | 6.85 | 14.5 | 0.82 | 0.52 | 5.46 | 17.1 | 0 | 75.1 | 430 | 6 | 60 | Fe2O3 | Fe2O3 | 3 | 硫 | 2 | 四氢萘 | 2.75 | 无 | 氢气 | CTF-1反应釜 |  | 80.52 |  | 6.96 | 68.8
[5 empty] | 准东五彩湾煤 | 10.26 | 4.15 | 32.29 | 75.11 | 3.52 | 0.56 | 0.45 | 16.22 | 7.59 | 6.79 | 5.21 | 38.44 | 6.85 | 14.5 | 0.82 | 0.52 | 5.46 | 17.1 | 0 | 75.1 | 430 | 6 | 60 | Fe2O3 | Fe2O3 | 3 | 硫 | 2 | 四氢萘 | 2 | 无 | 氢气 | CTF-1反应釜 |  | 65.62 |  | 8.85 | 53.78
[5 empty] | 准东五彩湾煤 | 10.26 | 4.15 | 32.29 | 75.11 | 3.52 | 0.56 | 0.45 | 16.22 | 7.59 | 6.79 | 5.21 | 38.44 | 6.85 | 14.5 | 0.82 | 0.52 | 5.46 | 17.1 | 0 | 75.1 | 430 | 6 | 60 | Fe2O3 | Fe2O3 | 3 | 硫 | 2 | 四氢萘 | 2.75 | 无 | 氮气 | CTF-1反应釜 |  | 49.72 |  | 18.75 | 29.06
[5 empty] | 准东五彩湾煤 | 10.26 | 4.15 | 32.29 | 75.11 | 3.52 | 0.56 | 0.45 | 16.22 | 7.59 | 6.79 | 5.21 | 38.44 | 6.85 | 14.5 | 0.82 | 0.52 | 5.46 | 17.1 | 0 | 75.1 | 430 | 6 | 60 | Fe2O3 | Fe2O3 | 3 | 无 | 2 | 四氢萘 | 2.75 | Fe2S3 | 氢气 | CTF-1反应釜 |  | 80 |  | 6.75 | 68.62
[5 empty] | 准东五彩湾煤 | 10.26 | 4.15 | 32.29 | 75.11 | 3.52 | 0.56 | 0.45 | 16.22 | 7.59 | 6.79 | 5.21 | 38.44 | 6.85 | 14.5 | 0.82 | 0.52 | 5.46 | 17.1 | 0 | 75.1 | 430 | 6 | 60 | Fe2O3 | Fe2O3 | 3 | 硫 | 2 | 四氢萘 | 2.75 | Fe2S3 | 氢气 | CTF-1反应釜 |  | 73.18 |  | 7.27 | 64.72
[5 empty] | 准东五彩湾煤 | 10.26 | 4.15 | 32.29 | 75.11 | 3.52 | 0.56 | 0.45 | 16.22 | 7.59 | 6.79 | 5.21 | 38.44 | 6.85 | 14.5 | 0.82 | 0.52 | 5.46 | 17.1 | 0 | 75.1 | 430 | 6 | 60 | Fe2O3 | Fe2O3 | 3 | 无 | 2 | 四氢萘 | 2.75 | FeOOH | 氢气 | CTF-1反应釜 |  | 71.34 |  | 2.68 | 56.15
[5 empty] | 准东五彩湾煤 | 10.26 | 4.15 | 32.29 | 75.11 | 3.52 | 0.56 | 0.45 | 16.22 | 7.59 | 6.79 | 5.21 | 38.44 | 6.85 | 14.5 | 0.82 | 0.52 | 5.46 | 17.1 | 0 | 75.1 | 430 | 6 | 60 | Fe2O3 | Fe2O3 | 3 | 硫 | 2 | 四氢萘 | 2.75 | FeOOH | 氢气 | CTF-1反应釜 |  | 72.34 |  | -0.1 | 61.29
[5 empty] | 准东五彩湾煤 | 10.26 | 4.15 | 32.29 | 75.11 | 3.52 | 0.56 | 0.45 | 16.22 | 7.59 | 6.79 | 5.21 | 38.44 | 6.85 | 14.5 | 0.82 | 0.52 | 5.46 | 17.1 | 0 | 75.1 | 430 | 6 | 60 | Fe2O3 | Fe2O3 | 3 | 硫 | 2 | 四氢萘 | 2.75 | FeSO4 | 氢气 | CTF-1反应釜 |  | 73.01 |  | 2.67 | 66.05
[5 empty] | 准东五彩湾煤 | 10.26 | 4.15 | 32.29 | 75.11 | 3.52 | 0.56 | 0.45 | 16.22 | 7.59 | 6.79 | 5.21 | 38.44 | 6.85 | 14.5 | 0.82 | 0.52 | 5.46 | 17.1 | 0 | 75.1 | 430 | 6 | 60 | Fe2O3 | Fe2O3 | 3 | 硫 | 2 | 无 | 0 | 无 | 氮气 | CTF-1反应釜 |  | 26.57 |  | 8.92 | 19.28
[5 empty] | 准东五彩湾煤 | 10.26 | 4.15 | 32.29 | 75.11 | 3.52 | 0.56 | 0.45 | 16.22 | 7.59 | 6.79 | 5.21 | 38.44 | 6.85 | 14.5 | 0.82 | 0.52 | 5.46 | 17.1 | 0 | 75.1 | 430 | 6 | 60 | Fe2O3 | Fe2O3 | 3 | 硫 | 2 | 无 | 0 | 无 | 氢气 | CTF-1反应釜 |  | 55.04 |  | 10.38 | 45.89
[5 empty] | 准东五彩湾煤 | 10.26 | 4.15 | 32.29 | 75.11 | 3.52 | 0.56 | 0.45 | 16.22 | 7.59 | 6.79 | 5.21 | 38.44 | 6.85 | 14.5 | 0.82 | 0.52 | 5.46 | 17.1 | 0 | 75.1 | 430 | 6 | 60 | 无 | 无 | 0 | 无 | 0 | 四氢萘 | 2.75 | 无 | 氢气 | CTF-1反应釜 |  | 64.56 |  | 0.88 | 61.94
[5 empty] | 准东五彩湾煤 | 10.26 | 4.15 | 32.29 | 75.11 | 3.52 | 0.56 | 0.45 | 16.22 | 7.59 | 6.79 | 5.21 | 38.44 | 6.85 | 14.5 | 0.82 | 0.52 | 5.46 | 17.1 | 0 | 75.1 | 430 | 6 | 60 | Fe2O3 | Fe2O3 | 3 | 硫 | 2 | 四氢萘 | 2.75 | FeS | 氢气 | CTF-1反应釜 |  | 71.69 |  | 10.66 | 57.78
[5 empty] | 准东五彩湾煤 | 10.26 | 4.15 | 32.29 | 75.11 | 3.52 | 0.56 | 0.45 | 16.22 | 7.59 | 6.79 | 5.21 | 38.44 | 6.85 | 14.5 | 0.82 | 0.52 | 5.46 | 17.1 | 0 | 75.1 | 430 | 6 | 60 | Fe2O3 | Fe2O3 | 3 | 硫 | 2 | 四氢萘 | 2.75 | FeSO4 | 氢气 | CTF-1反应釜 |  | 71.71 |  | 4.6 | 63.05
[5 empty] | 准东五彩湾煤 | 10.26 | 4.15 | 32.29 | 75.11 | 3.52 | 0.56 | 0.45 | 16.22 | 7.59 | 6.79 | 5.21 | 38.44 | 6.85 | 14.5 | 0.82 | 0.52 | 5.46 | 17.1 | 0 | 75.1 | 430 | 6 | 60 | Fe2O3 | Fe2O3 | 3 | 硫 | 2 | 四氢萘 | 2.75 | FeSO4 | 氢气 | CTF-1反应釜 |  | 75.19 |  | 0.54 | 67.76
[5 empty] | 准东五彩湾煤 | 10.26 | 4.15 | 32.29 | 75.11 | 3.52 | 0.56 | 0.45 | 16.22 | 7.59 | 6.79 | 5.21 | 38.44 | 6.85 | 14.5 | 0.82 | 0.52 | 5.46 | 17.1 | 0 | 75.1 | 410 | 6 | 60 | 无 | 无 | 0 | 无 | 0 | 四氢萘 | 2.75 | Fe1-XS(FeSO4) | 氢气 | CTF-1反应釜 |  | 74.82 |  | 4.41 | 60.25
[5 empty] | 准东五彩湾煤 | 10.26 | 4.15 | 32.29 | 75.11 | 3.52 | 0.56 | 0.45 | 16.22 | 7.59 | 6.79 | 5.21 | 38.44 | 6.85 | 14.5 | 0.82 | 0.52 | 5.46 | 17.1 | 0 | 75.1 | 420 | 6 | 60 | 无 | 无 | 0 | 无 | 0 | 四氢萘 | 2.75 | Fe1-XS(Fe2O3) | 氢气 | CTF-1反应釜 |  | 80.74 |  | 2.73 | 71.17
[5 empty] | 准东五彩湾煤 | 10.26 | 4.15 | 32.29 | 75.11 | 3.52 | 0.56 | 0.45 | 16.22 | 7.59 | 6.79 | 5.21 | 38.44 | 6.85 | 14.5 | 0.82 | 0.52 | 5.46 | 17.1 | 0 | 75.1 | 420 | 6 | 60 | 无 | 无 | 0 | 无 | 0 | 四氢萘 | 2.75 | Fe1-XS(FeSO4) | 氢气 | CTF-1反应釜 |  | 79.8 |  | -1.12 | 74.71
[5 empty] | 准东五彩湾煤 | 10.26 | 4.15 | 32.29 | 75.11 | 3.52 | 0.56 | 0.45 | 16.22 | 7.59 | 6.79 | 5.21 | 38.44 | 6.85 | 14.5 | 0.82 | 0.52 | 5.46 | 17.1 | 0 | 75.1 | 410 | 6 | 60 | 无 | 无 | 0 | 无 | 0 | 四氢萘 | 2.75 | Fe1-XS(Fe2O3) | 氢气 | CTF-1反应釜 |  | 70.23 |  | 0.15 | 58.42
北京化工大学 |  |  |  |  | 淖毛湖煤 | 4.8 | 5.3 | 47.1 | 67 | 5.4 | 0.9 | 0.4 | 26.3 | [12 empty] | 380 | 0 | 2 |  | 无 | 0 | 无 | 0 | 四氢萘 | 2 | 无 | 无 | 管弹反应器 |  | 19.8 |  | 3.5 | 5.2
北京化工大学 |  |  |  |  | 淖毛湖煤 | 4.8 | 5.3 | 47.1 | 67 | 5.4 | 0.9 | 0.4 | 26.3 | [12 empty] | 380 | 0 | 3 |  | 无 | 0 | 无 | 0 | 四氢萘 | 2 | 无 | 无 | 管弹反应器 |  | 21.1 |  | 3.2 | 4.7
北京化工大学 |  |  |  |  | 淖毛湖煤 | 4.8 | 5.3 | 47.1 | 67 | 5.4 | 0.9 | 0.4 | 26.3 | [12 empty] | 380 | 0 | 5 |  | 无 | 0 | 无 | 0 | 四氢萘 | 2 | 无 | 无 | 管弹反应器 |  | 27.3 |  | 4.1 | 5.1
北京化工大学 |  |  |  |  | 淖毛湖煤 | 4.8 | 5.3 | 47.1 | 67 | 5.4 | 0.9 | 0.4 | 26.3 | [12 empty] | 380 | 0 | 10 |  | 无 | 0 | 无 | 0 | 四氢萘 | 2 | 无 | 无 | 管弹反应器 |  | 35.6 |  | 4.4 | 7.2
北京化工大学 |  |  |  |  | 淖毛湖煤 | 4.8 | 5.3 | 47.1 | 67 | 5.4 | 0.9 | 0.4 | 26.3 | [12 empty] | 380 | 0 | 20 |  | 无 | 0 | 无 | 0 | 四氢萘 | 2 | 无 | 无 | 管弹反应器 |  | 46.6 |  | 4.8 | 11.1
北京化工大学 |  |  |  |  | 淖毛湖煤 | 4.8 | 5.3 | 47.1 | 67 | 5.4 | 0.9 | 0.4 | 26.3 | [12 empty] | 380 | 0 | 40 |  | 无 | 0 | 无 | 0 | 四氢萘 | 2 | 无 | 无 | 管弹反应器 |  | 56.1 |  | 4.9 | 14.3
北京化工大学 |  |  |  |  | 淖毛湖煤 | 4.8 | 5.3 | 47.1 | 67 | 5.4 | 0.9 | 0.4 | 26.3 | [12 empty] | 400 | 0 | 2 |  | 无 | 0 | 无 | 0 | 四氢萘 | 2 | 无 | 无 | 管弹反应器 |  | 20.1 |  | 3.6 | 2.1
北京化工大学 |  |  |  |  | 淖毛湖煤 | 4.8 | 5.3 | 47.1 | 67 | 5.4 | 0.9 | 0.4 | 26.3 | [12 empty] | 400 | 0 | 3 |  | 无 | 0 | 无 | 0 | 四氢萘 | 2 | 无 | 无 | 管弹反应器 |  | 24.3 |  | 4.2 | 5.1
北京化工大学 |  |  |  |  | 淖毛湖煤 | 4.8 | 5.3 | 47.1 | 67 | 5.4 | 0.9 | 0.4 | 26.3 | [12 empty] | 400 | 0 | 5 |  | 无 | 0 | 无 | 0 | 四氢萘 | 2 | 无 | 无 | 管弹反应器 |  | 33.8 |  | 4.3 | 6.2
北京化工大学 |  |  |  |  | 淖毛湖煤 | 4.8 | 5.3 | 47.1 | 67 | 5.4 | 0.9 | 0.4 | 26.3 | [12 empty] | 400 | 0 | 10 |  | 无 | 0 | 无 | 0 | 四氢萘 | 2 | 无 | 无 | 管弹反应器 |  | 45.1 |  | 4.7 | 11.4
北京化工大学 |  |  |  |  | 淖毛湖煤 | 4.8 | 5.3 | 47.1 | 67 | 5.4 | 0.9 | 0.4 | 26.3 | [12 empty] | 400 | 0 | 20 |  | 无 | 0 | 无 | 0 | 四氢萘 | 2 | 无 | 无 | 管弹反应器 |  | 54.3 |  | 5.3 | 18.4
北京化工大学 |  |  |  |  | 淖毛湖煤 | 4.8 | 5.3 | 47.1 | 67 | 5.4 | 0.9 | 0.4 | 26.3 | [12 empty] | 400 | 0 | 40 |  | 无 | 0 | 无 | 0 | 四氢萘 | 2 | 无 | 无 | 管弹反应器 |  | 72.1 |  | 5.6 | 24.8
北京化工大学 |  |  |  |  | 淖毛湖煤 | 4.8 | 5.3 | 47.1 | 67 | 5.4 | 0.9 | 0.4 | 26.3 | [12 empty] | 420 | 0 | 2 |  | 无 | 0 | 无 | 0 | 四氢萘 | 2 | 无 | 无 | 管弹反应器 |  | 35.1 |  | 4.5 | 5.1
北京化工大学 |  |  |  |  | 淖毛湖煤 | 4.8 | 5.3 | 47.1 | 67 | 5.4 | 0.9 | 0.4 | 26.3 | [12 empty] | 420 | 0 | 3 |  | 无 | 0 | 无 | 0 | 四氢萘 | 2 | 无 | 无 | 管弹反应器 |  | 43.7 |  | 4.8 | 7.8
北京化工大学 |  |  |  |  | 淖毛湖煤 | 4.8 | 5.3 | 47.1 | 67 | 5.4 | 0.9 | 0.4 | 26.3 | [12 empty] | 420 | 0 | 5 |  | 无 | 0 | 无 | 0 | 四氢萘 | 2 | 无 | 无 | 管弹反应器 |  | 51.3 |  | 5.1 | 11.2
北京化工大学 |  |  |  |  | 淖毛湖煤 | 4.8 | 5.3 | 47.1 | 67 | 5.4 | 0.9 | 0.4 | 26.3 | [12 empty] | 420 | 0 | 10 |  | 无 | 0 | 无 | 0 | 四氢萘 | 2 | 无 | 无 | 管弹反应器 |  | 64.1 |  | 5 | 19.7
北京化工大学 |  |  |  |  | 淖毛湖煤 | 4.8 | 5.3 | 47.1 | 67 | 5.4 | 0.9 | 0.4 | 26.3 | [12 empty] | 420 | 0 | 20 |  | 无 | 0 | 无 | 0 | 四氢萘 | 2 | 无 | 无 | 管弹反应器 |  | 78.8 |  | 6.6 | 28.9
北京化工大学 |  |  |  |  | 淖毛湖煤 | 4.8 | 5.3 | 47.1 | 67 | 5.4 | 0.9 | 0.4 | 26.3 | [12 empty] | 420 | 0 | 40 |  | 无 | 0 | 无 | 0 | 四氢萘 | 2 | 无 | 无 | 管弹反应器 |  | 82.4 |  | 8.1 | 38.6
北京化工大学 |  |  |  |  | 淖毛湖煤 | 4.8 | 5.3 | 47.1 | 67 | 5.4 | 0.9 | 0.4 | 26.3 | [12 empty] | 440 | 0 | 2 |  | 无 | 0 | 无 | 0 | 四氢萘 | 2 | 无 | 无 | 管弹反应器 |  | 50.2 |  | 4.8 | 12.1
北京化工大学 |  |  |  |  | 淖毛湖煤 | 4.8 | 5.3 | 47.1 | 67 | 5.4 | 0.9 | 0.4 | 26.3 | [12 empty] | 440 | 0 | 3 |  | 无 | 0 | 无 | 0 | 四氢萘 | 2 | 无 | 无 | 管弹反应器 |  | 51.2 |  | 5.4 | 16.5
北京化工大学 |  |  |  |  | 淖毛湖煤 | 4.8 | 5.3 | 47.1 | 67 | 5.4 | 0.9 | 0.4 | 26.3 | [12 empty] | 440 | 0 | 5 |  | 无 | 0 | 无 | 0 | 四氢萘 | 2 | 无 | 无 | 管弹反应器 |  | 61.8 |  | 6.3 | 19.1
北京化工大学 |  |  |  |  | 淖毛湖煤 | 4.8 | 5.3 | 47.1 | 67 | 5.4 | 0.9 | 0.4 | 26.3 | [12 empty] | 440 | 0 | 10 |  | 无 | 0 | 无 | 0 | 四氢萘 | 2 | 无 | 无 | 管弹反应器 |  | 74.4 |  | 6.9 | 27.3
北京化工大学 |  |  |  |  | 淖毛湖煤 | 4.8 | 5.3 | 47.1 | 67 | 5.4 | 0.9 | 0.4 | 26.3 | [12 empty] | 440 | 0 | 20 |  | 无 | 0 | 无 | 0 | 四氢萘 | 2 | 无 | 无 | 管弹反应器 |  | 77.8 |  | 10.7 | 35.1
北京化工大学 |  |  |  |  | 淖毛湖煤 | 4.8 | 5.3 | 47.1 | 67 | 5.4 | 0.9 | 0.4 | 26.3 | [12 empty] | 440 | 0 | 40 |  | 无 | 0 | 无 | 0 | 四氢萘 | 2 | 无 | 无 | 管弹反应器 |  | 80.3 |  | 9.1 | 39.8
北京化工大学 |  |  |  |  | 淖毛湖煤 | 4.8 | 5.3 | 47.1 | 67 | 5.4 | 0.9 | 0.4 | 26.3 | [12 empty] | 455 | 0 | 2 |  | 无 | 0 | 无 | 0 | 四氢萘 | 2 | 无 | 无 | 管弹反应器 |  | 54.3 |  | 6 | 23.4
北京化工大学 |  |  |  |  | 淖毛湖煤 | 4.8 | 5.3 | 47.1 | 67 | 5.4 | 0.9 | 0.4 | 26.3 | [12 empty] | 455 | 0 | 3 |  | 无 | 0 | 无 | 0 | 四氢萘 | 2 | 无 | 无 | 管弹反应器 |  | 57.8 |  | 5.9 | 27.1
北京化工大学 |  |  |  |  | 淖毛湖煤 | 4.8 | 5.3 | 47.1 | 67 | 5.4 | 0.9 | 0.4 | 26.3 | [12 empty] | 455 | 0 | 5 |  | 无 | 0 | 无 | 0 | 四氢萘 | 2 | 无 | 无 | 管弹反应器 |  | 71.2 |  | 8.1 | 34.4
北京化工大学 |  |  |  |  | 淖毛湖煤 | 4.8 | 5.3 | 47.1 | 67 | 5.4 | 0.9 | 0.4 | 26.3 | [12 empty] | 455 | 0 | 10 |  | 无 | 0 | 无 | 0 | 四氢萘 | 2 | 无 | 无 | 管弹反应器 |  | 81.8 |  | 9.6 | 41.2
北京化工大学 |  |  |  |  | 淖毛湖煤 | 4.8 | 5.3 | 47.1 | 67 | 5.4 | 0.9 | 0.4 | 26.3 | [12 empty] | 455 | 0 | 20 |  | 无 | 0 | 无 | 0 | 四氢萘 | 2 | 无 | 无 | 管弹反应器 |  | 88.3 |  | 10.5 | 46.2
北京化工大学 |  |  |  |  | 淖毛湖煤 | 4.8 | 5.3 | 47.1 | 67 | 5.4 | 0.9 | 0.4 | 26.3 | [12 empty] | 455 | 0 | 40 |  | 无 | 0 | 无 | 0 | 四氢萘 | 2 | 无 | 无 | 管弹反应器 |  | 89.7 |  | 13.2 | 51.2
北京化工大学 |  |  |  |  | 上湾煤 | 1.5 | 5.2 | 30.1 | 77.6 | 4.8 | 0.8 | 0.2 | 16.6 | [12 empty] | 380 | 0 | 2 |  | 无 | 0 | 无 | 0 | 四氢萘 | 2 | 无 | 无 | 管弹反应器 |  | 4.8 |  | 0.75 | 1
北京化工大学 |  |  |  |  | 上湾煤 | 1.5 | 5.2 | 30.1 | 77.6 | 4.8 | 0.8 | 0.2 | 16.6 | [12 empty] | 380 | 0 | 3 |  | 无 | 0 | 无 | 0 | 四氢萘 | 2 | 无 | 无 | 管弹反应器 |  | 5 |  | 0.74 | 1.5
北京化工大学 |  |  |  |  | 上湾煤 | 1.5 | 5.2 | 30.1 | 77.6 | 4.8 | 0.8 | 0.2 | 16.6 | [12 empty] | 380 | 0 | 5 |  | 无 | 0 | 无 | 0 | 四氢萘 | 2 | 无 | 无 | 管弹反应器 |  | 7.1 |  | 0.76 | 1.8
北京化工大学 |  |  |  |  | 上湾煤 | 1.5 | 5.2 | 30.1 | 77.6 | 4.8 | 0.8 | 0.2 | 16.6 | [12 empty] | 380 | 0 | 10 |  | 无 | 0 | 无 | 0 | 四氢萘 | 2 | 无 | 无 | 管弹反应器 |  | 15.1 |  | 0.82 | 2
北京化工大学 |  |  |  |  | 上湾煤 | 1.5 | 5.2 | 30.1 | 77.6 | 4.8 | 0.8 | 0.2 | 16.6 | [12 empty] | 380 | 0 | 20 |  | 无 | 0 | 无 | 0 | 四氢萘 | 2 | 无 | 无 | 管弹反应器 |  | 16.8 |  | 1.5 | 2.2
北京化工大学 |  |  |  |  | 上湾煤 | 1.5 | 5.2 | 30.1 | 77.6 | 4.8 | 0.8 | 0.2 | 16.6 | [12 empty] | 380 | 0 | 40 |  | 无 | 0 | 无 | 0 | 四氢萘 | 2 | 无 | 无 | 管弹反应器 |  | 22.3 |  | 1.7 | 2
北京化工大学 |  |  |  |  | 上湾煤 | 1.5 | 5.2 | 30.1 | 77.6 | 4.8 | 0.8 | 0.2 | 16.6 | [12 empty] | 400 | 0 | 2 |  | 无 | 0 | 无 | 0 | 四氢萘 | 2 | 无 | 无 | 管弹反应器 |  | 7.3 |  | 0.76 | 0.8
北京化工大学 |  |  |  |  | 上湾煤 | 1.5 | 5.2 | 30.1 | 77.6 | 4.8 | 0.8 | 0.2 | 16.6 | [12 empty] | 400 | 0 | 3 |  | 无 | 0 | 无 | 0 | 四氢萘 | 2 | 无 | 无 | 管弹反应器 |  | 8.4 |  | 0.77 | 1.2
北京化工大学 |  |  |  |  | 上湾煤 | 1.5 | 5.2 | 30.1 | 77.6 | 4.8 | 0.8 | 0.2 | 16.6 | [12 empty] | 400 | 0 | 5 |  | 无 | 0 | 无 | 0 | 四氢萘 | 2 | 无 | 无 | 管弹反应器 |  | 10.9 |  | 1.4 | 3.4
北京化工大学 |  |  |  |  | 上湾煤 | 1.5 | 5.2 | 30.1 | 77.6 | 4.8 | 0.8 | 0.2 | 16.6 | [12 empty] | 400 | 0 | 10 |  | 无 | 0 | 无 | 0 | 四氢萘 | 2 | 无 | 无 | 管弹反应器 |  | 17.1 |  | 1.5 | 4.2
北京化工大学 |  |  |  |  | 上湾煤 | 1.5 | 5.2 | 30.1 | 77.6 | 4.8 | 0.8 | 0.2 | 16.6 | [12 empty] | 400 | 0 | 20 |  | 无 | 0 | 无 | 0 | 四氢萘 | 2 | 无 | 无 | 管弹反应器 |  | 26.4 |  | 2.2 | 9.8
北京化工大学 |  |  |  |  | 上湾煤 | 1.5 | 5.2 | 30.1 | 77.6 | 4.8 | 0.8 | 0.2 | 16.6 | [12 empty] | 400 | 0 | 40 |  | 无 | 0 | 无 | 0 | 四氢萘 | 2 | 无 | 无 | 管弹反应器 |  | 31.7 |  | 2.9 | 10.1
北京化工大学 |  |  |  |  | 上湾煤 | 1.5 | 5.2 | 30.1 | 77.6 | 4.8 | 0.8 | 0.2 | 16.6 | [12 empty] | 420 | 0 | 2 |  | 无 | 0 | 无 | 0 | 四氢萘 | 2 | 无 | 无 | 管弹反应器 |  | 8.5 |  | 1.4 | 2.9
北京化工大学 |  |  |  |  | 上湾煤 | 1.5 | 5.2 | 30.1 | 77.6 | 4.8 | 0.8 | 0.2 | 16.6 | [12 empty] | 420 | 0 | 3 |  | 无 | 0 | 无 | 0 | 四氢萘 | 2 | 无 | 无 | 管弹反应器 |  | 20.9 |  | 1.3 | 1.3
北京化工大学 |  |  |  |  | 上湾煤 | 1.5 | 5.2 | 30.1 | 77.6 | 4.8 | 0.8 | 0.2 | 16.6 | [12 empty] | 420 | 0 | 5 |  | 无 | 0 | 无 | 0 | 四氢萘 | 2 | 无 | 无 | 管弹反应器 |  | 21.1 |  | 1.5 | 4.2
北京化工大学 |  |  |  |  | 上湾煤 | 1.5 | 5.2 | 30.1 | 77.6 | 4.8 | 0.8 | 0.2 | 16.6 | [12 empty] | 420 | 0 | 10 |  | 无 | 0 | 无 | 0 | 四氢萘 | 2 | 无 | 无 | 管弹反应器 |  | 29.2 |  | 2.2 | 4.9
北京化工大学 |  |  |  |  | 上湾煤 | 1.5 | 5.2 | 30.1 | 77.6 | 4.8 | 0.8 | 0.2 | 16.6 | [12 empty] | 420 | 0 | 20 |  | 无 | 0 | 无 | 0 | 四氢萘 | 2 | 无 | 无 | 管弹反应器 |  | 39.3 |  | 3.1 | 8.8
北京化工大学 |  |  |  |  | 上湾煤 | 1.5 | 5.2 | 30.1 | 77.6 | 4.8 | 0.8 | 0.2 | 16.6 | [12 empty] | 420 | 0 | 40 |  | 无 | 0 | 无 | 0 | 四氢萘 | 2 | 无 | 无 | 管弹反应器 |  | 49.8 |  | 4.1 | 11.2
北京化工大学 |  |  |  |  | 上湾煤 | 1.5 | 5.2 | 30.1 | 77.6 | 4.8 | 0.8 | 0.2 | 16.6 | [12 empty] | 440 | 0 | 2 |  | 无 | 0 | 无 | 0 | 四氢萘 | 2 | 无 | 无 | 管弹反应器 |  | 20.9 |  | 1.4 | 2.1
北京化工大学 |  |  |  |  | 上湾煤 | 1.5 | 5.2 | 30.1 | 77.6 | 4.8 | 0.8 | 0.2 | 16.6 | [12 empty] | 440 | 0 | 3 |  | 无 | 0 | 无 | 0 | 四氢萘 | 2 | 无 | 无 | 管弹反应器 |  | 25.2 |  | 2.2 | 8.7
北京化工大学 |  |  |  |  | 上湾煤 | 1.5 | 5.2 | 30.1 | 77.6 | 4.8 | 0.8 | 0.2 | 16.6 | [12 empty] | 440 | 0 | 5 |  | 无 | 0 | 无 | 0 | 四氢萘 | 2 | 无 | 无 | 管弹反应器 |  | 33.3 |  | 2.8 | 5.1
北京化工大学 |  |  |  |  | 上湾煤 | 1.5 | 5.2 | 30.1 | 77.6 | 4.8 | 0.8 | 0.2 | 16.6 | [12 empty] | 440 | 0 | 10 |  | 无 | 0 | 无 | 0 | 四氢萘 | 2 | 无 | 无 | 管弹反应器 |  | 41.4 |  | 3.1 | 11.1
北京化工大学 |  |  |  |  | 上湾煤 | 1.5 | 5.2 | 30.1 | 77.6 | 4.8 | 0.8 | 0.2 | 16.6 | [12 empty] | 440 | 0 | 20 |  | 无 | 0 | 无 | 0 | 四氢萘 | 2 | 无 | 无 | 管弹反应器 |  | 50.3 |  | 3.7 | 14.9
北京化工大学 |  |  |  |  | 上湾煤 | 1.5 | 5.2 | 30.1 | 77.6 | 4.8 | 0.8 | 0.2 | 16.6 | [12 empty] | 440 | 0 | 40 |  | 无 | 0 | 无 | 0 | 四氢萘 | 2 | 无 | 无 | 管弹反应器 |  | 58.3 |  | 5.9 | 19.8
北京化工大学 |  |  |  |  | 上湾煤 | 1.5 | 5.2 | 30.1 | 77.6 | 4.8 | 0.8 | 0.2 | 16.6 | [12 empty] | 455 | 0 | 2 |  | 无 | 0 | 无 | 0 | 四氢萘 | 2 | 无 | 无 | 管弹反应器 |  | 40.1 |  | 2.2 | 18.3
北京化工大学 |  |  |  |  | 上湾煤 | 1.5 | 5.2 | 30.1 | 77.6 | 4.8 | 0.8 | 0.2 | 16.6 | [12 empty] | 455 | 0 | 3 |  | 无 | 0 | 无 | 0 | 四氢萘 | 2 | 无 | 无 | 管弹反应器 |  | 46.1 |  | 2.7 | 22.4
北京化工大学 |  |  |  |  | 上湾煤 | 1.5 | 5.2 | 30.1 | 77.6 | 4.8 | 0.8 | 0.2 | 16.6 | [12 empty] | 455 | 0 | 5 |  | 无 | 0 | 无 | 0 | 四氢萘 | 2 | 无 | 无 | 管弹反应器 |  | 51.3 |  | 3.1 | 21.1
北京化工大学 |  |  |  |  | 上湾煤 | 1.5 | 5.2 | 30.1 | 77.6 | 4.8 | 0.8 | 0.2 | 16.6 | [12 empty] | 455 | 0 | 10 |  | 无 | 0 | 无 | 0 | 四氢萘 | 2 | 无 | 无 | 管弹反应器 |  | 61.2 |  | 5.3 | 23.5
北京化工大学 |  |  |  |  | 上湾煤 | 1.5 | 5.2 | 30.1 | 77.6 | 4.8 | 0.8 | 0.2 | 16.6 | [12 empty] | 455 | 0 | 20 |  | 无 | 0 | 无 | 0 | 四氢萘 | 2 | 无 | 无 | 管弹反应器 |  | 65.4 |  | 6.2 | 27.2
北京化工大学 |  |  |  |  | 上湾煤 | 1.5 | 5.2 | 30.1 | 77.6 | 4.8 | 0.8 | 0.2 | 16.6 | [12 empty] | 455 | 0 | 40 |  | 无 | 0 | 无 | 0 | 四氢萘 | 2 | 无 | 无 | 管弹反应器 |  | 70.2 |  | 7.4 | 28.9
北京化工大学 |  |  |  |  | 淖毛湖煤 | 7.11 | 3.15 | 47.45 | 70.93 | 6 | 0.95 | 0.08 | 22.3 | [9 empty] | 93 | 1.7 | 5.3 | 380 | 0 | 0.5 |  | 无 | 0 | 无 | 0 | 四氢萘 | 2 | 无 | 无 | 管弹反应器 |  | 3.89 |  | 3.50269 | 0.39
北京化工大学 |  |  |  |  | 淖毛湖煤 | 7.11 | 3.15 | 47.45 | 70.93 | 6 | 0.95 | 0.08 | 22.3 | [9 empty] | 93 | 1.7 | 5.3 | 380 | 0 | 2 |  | 无 | 0 | 无 | 0 | 四氢萘 | 2 | 无 | 无 | 管弹反应器 |  | 11.44 |  | 5.75149 | 3.14
北京化工大学 |  |  |  |  | 淖毛湖煤 | 7.11 | 3.15 | 47.45 | 70.93 | 6 | 0.95 | 0.08 | 22.3 | [9 empty] | 93 | 1.7 | 5.3 | 380 | 0 | 5 |  | 无 | 0 | 无 | 0 | 四氢萘 | 2 | 无 | 无 | 管弹反应器 |  | 18.87 |  | 7.26647 | 5.97
北京化工大学 |  |  |  |  | 淖毛湖煤 | 7.11 | 3.15 | 47.45 | 70.93 | 6 | 0.95 | 0.08 | 22.3 | [9 empty] | 93 | 1.7 | 5.3 | 380 | 0 | 10 |  | 无 | 0 | 无 | 0 | 四氢萘 | 2 | 无 | 无 | 管弹反应器 |  | 28.33 |  | 7.81759 | 8.88
北京化工大学 |  |  |  |  | 淖毛湖煤 | 7.11 | 3.15 | 47.45 | 70.93 | 6 | 0.95 | 0.08 | 22.3 | [9 empty] | 93 | 1.7 | 5.3 | 380 | 0 | 20 |  | 无 | 0 | 无 | 0 | 四氢萘 | 2 | 无 | 无 | 管弹反应器 |  | 39.2 |  | 8.66995 | 11.95
北京化工大学 |  |  |  |  | 淖毛湖煤 | 7.11 | 3.15 | 47.45 | 70.93 | 6 | 0.95 | 0.08 | 22.3 | [9 empty] | 93 | 1.7 | 5.3 | 380 | 0 | 40 |  | 无 | 0 | 无 | 0 | 四氢萘 | 2 | 无 | 无 | 管弹反应器 |  | 52.39 |  | 9.46163 | 15.76
北京化工大学 |  |  |  |  | 淖毛湖煤 | 7.11 | 3.15 | 47.45 | 70.93 | 6 | 0.95 | 0.08 | 22.3 | [9 empty] | 93 | 1.7 | 5.3 | 400 | 0 | 0.5 |  | 无 | 0 | 无 | 0 | 四氢萘 | 2 | 无 | 无 | 管弹反应器 |  | 3.94 |  | 3.79033 | 0.1
北京化工大学 |  |  |  |  | 淖毛湖煤 | 7.11 | 3.15 | 47.45 | 70.93 | 6 | 0.95 | 0.08 | 22.3 | [9 empty] | 93 | 1.7 | 5.3 | 400 | 0 | 2 |  | 无 | 0 | 无 | 0 | 四氢萘 | 2 | 无 | 无 | 管弹反应器 |  | 17.49 |  | 6.49673 | 8.51
北京化工大学 |  |  |  |  | 淖毛湖煤 | 7.11 | 3.15 | 47.45 | 70.93 | 6 | 0.95 | 0.08 | 22.3 | [9 empty] | 93 | 1.7 | 5.3 | 400 | 0 | 5 |  | 无 | 0 | 无 | 0 | 四氢萘 | 2 | 无 | 无 | 管弹反应器 |  | 33.69 |  | 7.66418 | 14.22
北京化工大学 |  |  |  |  | 淖毛湖煤 | 7.11 | 3.15 | 47.45 | 70.93 | 6 | 0.95 | 0.08 | 22.3 | [9 empty] | 93 | 1.7 | 5.3 | 400 | 0 | 10 |  | 无 | 0 | 无 | 0 | 四氢萘 | 2 | 无 | 无 | 管弹反应器 |  | 41.67 |  | 9.12284 | 16.21
北京化工大学 |  |  |  |  | 淖毛湖煤 | 7.11 | 3.15 | 47.45 | 70.93 | 6 | 0.95 | 0.08 | 22.3 | [9 empty] | 93 | 1.7 | 5.3 | 400 | 0 | 20 |  | 无 | 0 | 无 | 0 | 四氢萘 | 2 | 无 | 无 | 管弹反应器 |  | 57.12 |  | 10.14987 | 20.49
北京化工大学 |  |  |  |  | 淖毛湖煤 | 7.11 | 3.15 | 47.45 | 70.93 | 6 | 0.95 | 0.08 | 22.3 | [9 empty] | 93 | 1.7 | 5.3 | 400 | 0 | 40 |  | 无 | 0 | 无 | 0 | 四氢萘 | 2 | 无 | 无 | 管弹反应器 |  | 73.19 |  | 10.51828 | 30.17
北京化工大学 |  |  |  |  | 淖毛湖煤 | 7.11 | 3.15 | 47.45 | 70.93 | 6 | 0.95 | 0.08 | 22.3 | [9 empty] | 93 | 1.7 | 5.3 | 420 | 0 | 0.5 |  | 无 | 0 | 无 | 0 | 四氢萘 | 2 | 无 | 无 | 管弹反应器 |  | 4 |  | 4.07174 | 0
北京化工大学 |  |  |  |  | 淖毛湖煤 | 7.11 | 3.15 | 47.45 | 70.93 | 6 | 0.95 | 0.08 | 22.3 | [9 empty] | 93 | 1.7 | 5.3 | 420 | 0 | 2 |  | 无 | 0 | 无 | 0 | 四氢萘 | 2 | 无 | 无 | 管弹反应器 |  | 30.04 |  | 7.041 | 7.48
北京化工大学 |  |  |  |  | 淖毛湖煤 | 7.11 | 3.15 | 47.45 | 70.93 | 6 | 0.95 | 0.08 | 22.3 | [9 empty] | 93 | 1.7 | 5.3 | 420 | 0 | 5 |  | 无 | 0 | 无 | 0 | 四氢萘 | 2 | 无 | 无 | 管弹反应器 |  | 48.4 |  | 8.43715 | 13.72
北京化工大学 |  |  |  |  | 淖毛湖煤 | 7.11 | 3.15 | 47.45 | 70.93 | 6 | 0.95 | 0.08 | 22.3 | [9 empty] | 93 | 1.7 | 5.3 | 420 | 0 | 10 |  | 无 | 0 | 无 | 0 | 四氢萘 | 2 | 无 | 无 | 管弹反应器 |  | 62.36 |  | 10.24774 | 19.73
北京化工大学 |  |  |  |  | 淖毛湖煤 | 7.11 | 3.15 | 47.45 | 70.93 | 6 | 0.95 | 0.08 | 22.3 | [9 empty] | 93 | 1.7 | 5.3 | 420 | 0 | 20 |  | 无 | 0 | 无 | 0 | 四氢萘 | 2 | 无 | 无 | 管弹反应器 |  | 80.96 |  | 11.66182 | 30.08
北京化工大学 |  |  |  |  | 淖毛湖煤 | 7.11 | 3.15 | 47.45 | 70.93 | 6 | 0.95 | 0.08 | 22.3 | [9 empty] | 93 | 1.7 | 5.3 | 420 | 0 | 40 |  | 无 | 0 | 无 | 0 | 四氢萘 | 2 | 无 | 无 | 管弹反应器 |  | 90.06 |  | 12.68278 | 38.79
北京化工大学 |  |  |  |  | 淖毛湖煤 | 7.11 | 3.15 | 47.45 | 70.93 | 6 | 0.95 | 0.08 | 22.3 | [9 empty] | 93 | 1.7 | 5.3 | 440 | 0 | 0.5 |  | 无 | 0 | 无 | 0 | 四氢萘 | 2 | 无 | 无 | 管弹反应器 |  | 12.47 |  | 6.10046 | 1.18
北京化工大学 |  |  |  |  | 淖毛湖煤 | 7.11 | 3.15 | 47.45 | 70.93 | 6 | 0.95 | 0.08 | 22.3 | [9 empty] | 93 | 1.7 | 5.3 | 440 | 0 | 2 |  | 无 | 0 | 无 | 0 | 四氢萘 | 2 | 无 | 无 | 管弹反应器 |  | 43.15 |  | 8.84432 | 11.99
北京化工大学 |  |  |  |  | 淖毛湖煤 | 7.11 | 3.15 | 47.45 | 70.93 | 6 | 0.95 | 0.08 | 22.3 | [9 empty] | 93 | 1.7 | 5.3 | 440 | 0 | 5 |  | 无 | 0 | 无 | 0 | 四氢萘 | 2 | 无 | 无 | 管弹反应器 |  | 63.68 |  | 10.52705 | 23.31
北京化工大学 |  |  |  |  | 淖毛湖煤 | 7.11 | 3.15 | 47.45 | 70.93 | 6 | 0.95 | 0.08 | 22.3 | [9 empty] | 93 | 1.7 | 5.3 | 440 | 0 | 10 |  | 无 | 0 | 无 | 0 | 四氢萘 | 2 | 无 | 无 | 管弹反应器 |  | 80.21 |  | 11.26029 | 34.12
北京化工大学 |  |  |  |  | 淖毛湖煤 | 7.11 | 3.15 | 47.45 | 70.93 | 6 | 0.95 | 0.08 | 22.3 | [9 empty] | 93 | 1.7 | 5.3 | 440 | 0 | 20 |  | 无 | 0 | 无 | 0 | 四氢萘 | 2 | 无 | 无 | 管弹反应器 |  | 87.03 |  | 12.98608 | 40.97
北京化工大学 |  |  |  |  | 淖毛湖煤 | 7.11 | 3.15 | 47.45 | 70.93 | 6 | 0.95 | 0.08 | 22.3 | [9 empty] | 93 | 1.7 | 5.3 | 440 | 0 | 40 |  | 无 | 0 | 无 | 0 | 四氢萘 | 2 | 无 | 无 | 管弹反应器 |  | 90.25 |  | 13.89041 | 46.92
北京化工大学 |  |  |  |  | 淖毛湖煤 | 7.11 | 3.15 | 47.45 | 70.93 | 6 | 0.95 | 0.08 | 22.3 | [9 empty] | 93 | 1.7 | 5.3 | 460 | 0 | 0.5 |  | 无 | 0 | 无 | 0 | 四氢萘 | 2 | 无 | 无 | 管弹反应器 |  | 15.91 |  | 6.38325 | 1.8
北京化工大学 |  |  |  |  | 淖毛湖煤 | 7.11 | 3.15 | 47.45 | 70.93 | 6 | 0.95 | 0.08 | 22.3 | [9 empty] | 93 | 1.7 | 5.3 | 460 | 0 | 2 |  | 无 | 0 | 无 | 0 | 四氢萘 | 2 | 无 | 无 | 管弹反应器 |  | 56.08 |  | 9.79917 | 17.35
北京化工大学 |  |  |  |  | 淖毛湖煤 | 7.11 | 3.15 | 47.45 | 70.93 | 6 | 0.95 | 0.08 | 22.3 | [9 empty] | 93 | 1.7 | 5.3 | 460 | 0 | 5 |  | 无 | 0 | 无 | 0 | 四氢萘 | 2 | 无 | 无 | 管弹反应器 |  | 77.29 |  | 11.44162 | 30.09
北京化工大学 |  |  |  |  | 淖毛湖煤 | 7.11 | 3.15 | 47.45 | 70.93 | 6 | 0.95 | 0.08 | 22.3 | [9 empty] | 93 | 1.7 | 5.3 | 460 | 0 | 10 |  | 无 | 0 | 无 | 0 | 四氢萘 | 2 | 无 | 无 | 管弹反应器 |  | 84.51 |  | 13.29545 | 38.18
北京化工大学 |  |  |  |  | 淖毛湖煤 | 7.11 | 3.15 | 47.45 | 70.93 | 6 | 0.95 | 0.08 | 22.3 | [9 empty] | 93 | 1.7 | 5.3 | 460 | 0 | 20 |  | 无 | 0 | 无 | 0 | 四氢萘 | 2 | 无 | 无 | 管弹反应器 |  | 86.96 |  | 14.74879 | 41.72
北京化工大学 |  |  |  |  | 淖毛湖煤 | 7.11 | 3.15 | 47.45 | 70.93 | 6 | 0.95 | 0.08 | 22.3 | [9 empty] | 93 | 1.7 | 5.3 | 460 | 0 | 40 |  | 无 | 0 | 无 | 0 | 四氢萘 | 2 | 无 | 无 | 管弹反应器 |  | 86.96 |  | 15.30879 | 45.76
北京化工大学 |  |  |  |  | 上湾煤 | 3.3 | 7.3 | 35.1 | 76.6 | 5 | 0.95 | 1 | 18.1 | [9 empty] | 52.2 | 2.1 | 43.8 | 455 | 7 | 60 |  | 无 | 0 | 无 | 0 | 四氢萘 | 2 | 无 | 氢气 | 管弹反应器 |  | 73.57 |  | 9.06 | 47.77
北京化工大学 |  |  |  |  | 上湾煤 | 3.3 | 7.3 | 35.1 | 76.6 | 5 | 0.95 | 1 | 18.1 | [9 empty] | 52.2 | 2.1 | 43.8 | 455 | 5 | 60 |  | 无 | 0 | 无 | 0 | 四氢萘 | 2 | 无 | 氢气 | 管弹反应器 |  | 71.09 |  | 9.36 | 44.91
北京化工大学 |  |  |  |  | 上湾煤 | 3.3 | 7.3 | 35.1 | 76.6 | 5 | 0.95 | 1 | 18.1 | [9 empty] | 52.2 | 2.1 | 43.8 | 455 | 3 | 60 |  | 无 | 0 | 无 | 0 | 四氢萘 | 2 | 无 | 氢气 | 管弹反应器 |  | 67.34 |  | 8.41 | 39.77
北京化工大学 |  |  |  |  | 上湾煤 | 3.3 | 7.3 | 35.1 | 76.6 | 5 | 0.95 | 1 | 18.1 | [9 empty] | 52.2 | 2.1 | 43.8 | 455 | 1 | 60 |  | 无 | 0 | 无 | 0 | 四氢萘 | 2 | 无 | 氢气 | 管弹反应器 |  | 61.59 |  | 7.91 | 36.5
北京化工大学 |  |  |  |  | 上湾煤 | 3.3 | 7.3 | 35.1 | 76.6 | 5 | 0.95 | 1 | 18.1 | [9 empty] | 52.2 | 2.1 | 43.8 | 455 | 7 | 60 |  | 863催化剂 | 1 | 硫 | 2 | 四氢萘 | 2 | 无 | 氢气 | 管弹反应器 |  | 74.42 |  | 7.44 | 55.48
北京化工大学 |  |  |  |  | 上湾煤 | 3.3 | 7.3 | 35.1 | 76.6 | 5 | 0.95 | 1 | 18.1 | [9 empty] | 52.2 | 2.1 | 43.8 | 455 | 7 | 60 |  | FeS2 | 1 | 硫 | 1 | 四氢萘 | 2 | 无 | 氢气 | 管弹反应器 |  | 76.93 |  | 6.92 | 53.39
北京化工大学 |  |  |  |  | 上湾煤 | 3.3 | 7.3 | 35.1 | 76.6 | 5 | 0.95 | 1 | 18.1 | [9 empty] | 52.2 | 2.1 | 43.8 | 420 | 7 | 60 |  | FeS2 | 1 | 硫 | 1 | 四氢萘 | 2 | 无 | 氢气 | 管弹反应器 |  | 70.2 |  | 4.73 | 42.67
北京化工大学 |  |  |  |  | 上湾煤 | 3.3 | 7.3 | 35.1 | 76.6 | 5 | 0.95 | 1 | 18.1 | [9 empty] | 52.2 | 2.1 | 43.8 | 455 | 7 | 60 |  | 863催化剂 | 1 | 硫 | 2 | 上海BSU中温油 | 2 | 无 | 氢气 | 管弹反应器 |  | 70.46 |  | 10.78 | 42.23
北京化工大学 |  |  |  |  | 上湾煤 | 3.3 | 7.3 | 35.1 | 76.6 | 5 | 0.95 | 1 | 18.1 | [9 empty] | 52.2 | 2.1 | 43.8 | 420 | 7 | 1 |  | 863催化剂 | 1 | 硫 | 2 | 四氢萘 | 2 | 无 | 氢气 | 管弹反应器 |  | 32.66 |  | 1.17 | 10.71
北京化工大学 |  |  |  |  | 上湾煤 | 3.3 | 7.3 | 35.1 | 76.6 | 5 | 0.95 | 1 | 18.1 | [9 empty] | 52.2 | 2.1 | 43.8 | 420 | 7 | 3 |  | 863催化剂 | 1 | 硫 | 2 | 四氢萘 | 2 | 无 | 氢气 | 管弹反应器 |  | 37.7 |  | 1.67 | 14.38
北京化工大学 |  |  |  |  | 上湾煤 | 3.3 | 7.3 | 35.1 | 76.6 | 5 | 0.95 | 1 | 18.1 | [9 empty] | 52.2 | 2.1 | 43.8 | 420 | 7 | 6 |  | 863催化剂 | 1 | 硫 | 2 | 四氢萘 | 2 | 无 | 氢气 | 管弹反应器 |  | 43.95 |  | 1.95 | 20.78
北京化工大学 |  |  |  |  | 上湾煤 | 3.3 | 7.3 | 35.1 | 76.6 | 5 | 0.95 | 1 | 18.1 | [9 empty] | 52.2 | 2.1 | 43.8 | 420 | 7 | 10 |  | 863催化剂 | 1 | 硫 | 2 | 四氢萘 | 2 | 无 | 氢气 | 管弹反应器 |  | 57.44 |  | 2.5 | 30.09
北京化工大学 |  |  |  |  | 上湾煤 | 3.3 | 7.3 | 35.1 | 76.6 | 5 | 0.95 | 1 | 18.1 | [9 empty] | 52.2 | 2.1 | 43.8 | 420 | 7 | 20 |  | 863催化剂 | 1 | 硫 | 2 | 四氢萘 | 2 | 无 | 氢气 | 管弹反应器 |  | 60.79 |  | 3.35 | 32.96
北京化工大学 |  |  |  |  | 上湾煤 | 3.3 | 7.3 | 35.1 | 76.6 | 5 | 0.95 | 1 | 18.1 | [9 empty] | 52.2 | 2.1 | 43.8 | 420 | 7 | 30 |  | 863催化剂 | 1 | 硫 | 2 | 四氢萘 | 2 | 无 | 氢气 | 管弹反应器 |  | 64.87 |  | 4.07 | 34.57
北京化工大学 |  |  |  |  | 上湾煤 | 3.3 | 7.3 | 35.1 | 76.6 | 5 | 0.95 | 1 | 18.1 | [9 empty] | 52.2 | 2.1 | 43.8 | 420 | 7 | 30 |  | 无 | 0 | 无 | 0 | 四氢萘 | 2 | 无 | 氢气 | 管弹反应器 |  | 59.18 |  | 3.73 | 30.53
北京化工大学 |  |  |  |  | 上湾煤 | 3.3 | 7.3 | 35.1 | 76.6 | 5 | 0.95 | 1 | 18.1 | [9 empty] | 52.2 | 2.1 | 43.8 | 420 | 7 | 20 |  | 无 | 0 | 无 | 0 | 四氢萘 | 2 | 无 | 氢气 | 管弹反应器 |  | 53.68 |  | 3.19 | 29.29
北京化工大学 |  |  |  |  | 上湾煤 | 3.3 | 7.3 | 35.1 | 76.6 | 5 | 0.95 | 1 | 18.1 | [9 empty] | 52.2 | 2.1 | 43.8 | 420 | 7 | 10 |  | 无 | 0 | 无 | 0 | 四氢萘 | 2 | 无 | 氢气 | 管弹反应器 |  | 44.62 |  | 2.6 | 22.91
北京化工大学 |  |  |  |  | 上湾煤 | 3.3 | 7.3 | 35.1 | 76.6 | 5 | 0.95 | 1 | 18.1 | [9 empty] | 52.2 | 2.1 | 43.8 | 420 | 7 | 6 |  | 无 | 0 | 无 | 0 | 四氢萘 | 2 | 无 | 氢气 | 管弹反应器 |  | 40.81 |  | 1.97 | 14.62
北京化工大学 |  |  |  |  | 上湾煤 | 3.3 | 7.3 | 35.1 | 76.6 | 5 | 0.95 | 1 | 18.1 | [9 empty] | 52.2 | 2.1 | 43.8 | 420 | 7 | 3 |  | 无 | 0 | 无 | 0 | 四氢萘 | 2 | 无 | 氢气 | 管弹反应器 |  | 30.89 |  | 1.7 | 12.86
北京化工大学 |  |  |  |  | 上湾煤 | 3.3 | 7.3 | 35.1 | 76.6 | 5 | 0.95 | 1 | 18.1 | [9 empty] | 52.2 | 2.1 | 43.8 | 420 | 7 | 1 |  | 无 | 0 | 无 | 0 | 四氢萘 | 2 | 无 | 氢气 | 管弹反应器 |  | 18.51 |  | 1.31 | 8.28
大连理工大学 |  |  |  |  | 上湾煤 | 1.3 | 5.54 | 37.04 | 71.91 | 4.95 | 0.99 | 0.36 | 15.71 | [12 empty] | 450 | 7 | 60 |  | 无 | 0 | 无 | 0 | 四氢萘 | 2 | 无 | 氢气 | 水平长轴振荡式高压釜 | 0.4959517 | 76.7534 |  | 6.465302 | 50.82348
大连理工大学 |  |  |  |  | 神华上湾煤 | 1.3 | 5.54 | 37.04 | 71.91 | 4.95 | 0.99 | 0.36 | 15.71 | [12 empty] | 450 | 7 | 60 |  | SH cat. | 1.05 | 硫 | 2 | 四氢萘 | 2 | 无 | 氢气 | 水平长轴振荡式高压釜 | 1.564015 | 79.70005 |  | 6.836871 | 59.27148
大连理工大学 |  |  |  |  | 上湾煤 | 1.3 | 5.54 | 37.04 | 71.91 | 4.95 | 0.99 | 0.36 | 15.71 | [12 empty] | 450 | 7 | 60 |  | Fe-0 | 1 | 无 | 0 | 四氢萘 | 2 | 无 | 氢气 | 水平长轴振荡式高压釜 | 1.23383 | 85.34345 |  | 8.956277 | 64.65334
大连理工大学 |  |  |  |  | 上湾煤 | 1.3 | 5.54 | 37.04 | 71.91 | 4.95 | 0.99 | 0.36 | 15.71 | [12 empty] | 450 | 7 | 60 |  | 无 | 0 | 无 | 0 | 四氢萘 | 2 | 无 | 氮气 | 水平长轴振荡式高压釜 | -0.5407946 | 67.05341 |  | 8.68476 | 43.502
大连理工大学 |  |  |  |  | 神华上湾煤 | 1.3 | 5.54 | 37.04 | 71.91 | 4.95 | 0.99 | 0.36 | 15.71 | [12 empty] | 450 | 7 | 60 |  | SH cat. | 1 | 硫 | 2 | 四氢萘 | 2 | 无 | 氮气 | 水平长轴振荡式高压釜 | -1.016503 | 61.57557 |  | 9.58645 | 38.18736
大连理工大学 |  |  |  |  | 上湾煤 | 1.3 | 5.54 | 37.04 | 71.91 | 4.95 | 0.99 | 0.36 | 15.71 | [12 empty] | 450 | 7 | 60 |  | Fe-0 | 1 | 无 | 0 | 四氢萘 | 2 | 无 | 氮气 | 水平长轴振荡式高压釜 | -1.097894 | 65.70471 |  | 11.85203 | 39.5173
大连理工大学 |  |  |  |  | 上湾煤 | 1.3 | 5.54 | 37.04 | 71.91 | 4.95 | 0.99 | 0.36 | 15.71 | [12 empty] | 450 | 7 | 60 |  | 无 | 0 | 无 | 0 | 十氢萘 | 2 | 无 | 氢气 | 水平长轴振荡式高压釜 | 0.9051877 | 42.26133 |  | 7.456171 | 29.64443
大连理工大学 |  |  |  |  | 神华上湾煤 | 1.3 | 5.54 | 37.04 | 71.91 | 4.95 | 0.99 | 0.36 | 15.71 | [12 empty] | 450 | 7 | 60 |  | SH cat. | 1 | 硫 | 2 | 十氢萘 | 2 | 无 | 氢气 | 水平长轴振荡式高压釜 | 2.119049 | 70.51205 |  | 8.005026 | 51.38969
大连理工大学 |  |  |  |  | 上湾煤 | 1.3 | 5.54 | 37.04 | 71.91 | 4.95 | 0.99 | 0.36 | 15.71 | [12 empty] | 450 | 7 | 60 |  | Fe-0 | 1 | 无 | 0 | 十氢萘 | 2 | 无 | 氢气 | 水平长轴振荡式高压釜 | 1.841562 | 55.16624 |  | 9.436696 | 37.80662
大连理工大学 |  |  |  |  | 上湾煤 | 1.3 | 5.54 | 37.04 | 71.91 | 4.95 | 0.99 | 0.36 | 15.71 | [12 empty] | 450 | 7 | 60 |  | IM-Fe-0 | 0.98 | 无 | 0 | 四氢萘 | 2 | 无 | 氢气 | 水平长轴振荡式高压釜 | 1.451597 | 86.71946 |  | 8.049757 | 60.52595
大连理工大学 |  |  |  |  | 上湾煤 | 1.3 | 5.54 | 37.04 | 71.91 | 4.95 | 0.99 | 0.36 | 15.71 | [12 empty] | 450 | 7 | 60 |  | IM-Fe-Mo-30 | 1 | 无 | 0 | 四氢萘 | 2 | 无 | 氢气 | 水平长轴振荡式高压釜 | 2.010248 | 81.91465 |  | 11.30427 | 52.73672
大连理工大学 |  |  |  |  | 上湾煤 | 1.3 | 5.54 | 37.04 | 71.91 | 4.95 | 0.99 | 0.36 | 15.71 | [12 empty] | 450 | 7 | 60 |  | IM-Fe-Mo-20 | 1 | 无 | 0 | 四氢萘 | 2 | 无 | 氢气 | 水平长轴振荡式高压釜 | 2.195445 | 81.79082 |  | 7.267087 | 54.26008
大连理工大学 |  |  |  |  | 上湾煤 | 1.3 | 5.54 | 37.04 | 71.91 | 4.95 | 0.99 | 0.36 | 15.71 | [12 empty] | 450 | 7 | 60 |  | IM-Fe-Mo-10 | 1 | 无 | 0 | 四氢萘 | 2 | 无 | 氢气 | 水平长轴振荡式高压釜 | 2.093473 | 82.27676 |  | 6.780717 | 58.19228
大连理工大学 |  |  |  |  | 上湾煤 | 1.3 | 5.54 | 37.04 | 71.91 | 4.95 | 0.99 | 0.36 | 15.71 | [12 empty] | 450 | 7 | 60 |  | Mo@Coal | 0.1 | 无 | 0 | 四氢萘 | 2 | 无 | 氢气 | 水平长轴振荡式高压釜 | 0.6584882 | 76.34242 |  | 8.074536 | 46.75121
大连理工大学 |  |  |  |  | 神华上湾煤 | 1.3 | 5.54 | 37.04 | 71.91 | 4.95 | 0.99 | 0.36 | 15.71 | [12 empty] | 450 | 7 | 60 |  | IM-Fe-0 | 1 | 硫 | 2 | 四氢萘 | 2 | 无 | 氢气 | 水平长轴振荡式高压釜 | 1.475261 | 78.26089 |  | 8.529627 | 52.1045
大连理工大学 |  |  |  |  | 神华上湾煤 | 1.3 | 5.54 | 37.04 | 71.91 | 4.95 | 0.99 | 0.36 | 15.71 | [12 empty] | 450 | 7 | 60 |  | IM-Fe-Mo-30 | 1 | 硫 | 2 | 四氢萘 | 2 | 无 | 氢气 | 水平长轴振荡式高压釜 | 1.520228 | 84.05291 |  | 7.233066 | 59.32686
大连理工大学 |  |  |  |  | 神华上湾煤 | 1.3 | 5.54 | 37.04 | 71.91 | 4.95 | 0.99 | 0.36 | 15.71 | [12 empty] | 450 | 7 | 60 |  | IM-Fe-Mo-20 | 1 | 硫 | 2 | 四氢萘 | 2 | 无 | 氢气 | 水平长轴振荡式高压釜 | 1.577873 | 83.0775 |  | 9.196293 | 57.70593
大连理工大学 |  |  |  |  | 神华上湾煤 | 1.3 | 5.54 | 37.04 | 71.91 | 4.95 | 0.99 | 0.36 | 15.71 | [12 empty] | 450 | 7 | 60 |  | IM-Fe-Mo-10 | 1 | 硫 | 2 | 四氢萘 | 2 | 无 | 氢气 | 水平长轴振荡式高压釜 | 1.754092 | 88.01243 |  | 7.329685 | 64.58231
大连理工大学 |  |  |  |  | 神华上湾煤 | 1.3 | 5.54 | 37.04 | 71.91 | 4.95 | 0.99 | 0.36 | 15.71 | [12 empty] | 450 | 7 | 60 |  | Mo@Coal | 0.1 | 硫 | 2 | 四氢萘 | 2 | 无 | 氢气 | 水平长轴振荡式高压釜 | 0.9728426 | 79.2468 |  | 9.228227 | 51.63237
大连理工大学 |  |  |  |  | 上湾煤 | 1.3 | 5.54 | 37.04 | 71.91 | 4.95 | 0.99 | 0.36 | 15.71 | [12 empty] | 450 | 7 | 60 |  | FeS | 1 | 无 | 0 | 四氢萘 | 2 | 无 | 氢气 | 水平长轴振荡式高压釜 | 0.5744109 | 75.32609 |  | 7.746527 | 52.0713
大连理工大学 |  |  |  |  | 上湾煤 | 1.3 | 5.54 | 37.04 | 71.91 | 4.95 | 0.99 | 0.36 | 15.71 | [12 empty] | 450 | 7 | 60 |  | FeS2 | 1 | 无 | 0 | 四氢萘 | 2 | 无 | 氢气 | 水平长轴振荡式高压釜 | 0.6358571 | 79.66992 |  | 7.656327 | 52.48987
大连理工大学 |  |  |  |  | 上湾煤 | 1.3 | 5.54 | 37.04 | 71.91 | 4.95 | 0.99 | 0.36 | 15.71 | [12 empty] | 450 | 7 | 60 |  | Pyrite | 1 | 无 | 0 | 四氢萘 | 2 | 无 | 氢气 | 水平长轴振荡式高压釜 | 0.86917 | 79.91431 |  | 7.934423 | 55.30369
大连理工大学 |  |  |  |  | 神华上湾煤 | 1.3 | 5.54 | 37.04 | 71.91 | 4.95 | 0.99 | 0.36 | 15.71 | [12 empty] | 450 | 6 | 60 |  | 863催化剂 | 1 | 硫 | 2 | 四氢萘 | 1 | 无 | 氢气 | 水平长轴振荡式高压釜 | 1.730208 | 68.15244 |  | 15.21776 | 34.98718
大连理工大学 |  |  |  |  | 上湾煤 | 1.3 | 5.54 | 37.04 | 71.91 | 4.95 | 0.99 | 0.36 | 15.71 | [12 empty] | 450 | 6 | 60 |  | 无 | 0 | 无 | 0 | 四氢萘 | 2 | 无 | 氢气 | 水平长轴振荡式高压釜 | 0.5971444 | 70.39939 |  | 11.41471 | 44.22649
大连理工大学 |  |  |  |  | 上湾煤 | 1.3 | 5.54 | 37.04 | 71.91 | 4.95 | 0.99 | 0.36 | 15.71 | [12 empty] | 450 | 6 | 60 |  | 无 | 0 | 无 | 0 | 四氢萘 | 1 | 无 | 氢气 | 水平长轴振荡式高压釜 | 1.056593 | 62.35175 |  | 11.36516 | 33.94867
大连理工大学 |  |  |  |  | 上湾煤 | 1.3 | 5.54 | 37.04 | 71.91 | 4.95 | 0.99 | 0.36 | 15.71 | [12 empty] | 450 | 6 | 60 |  | 无 | 0 | 无 | 0 | 四氢萘 | 2 | 无 | 氢气 | 水平长轴振荡式高压釜 | 1.120863 | 81.12849 |  | 6.356306 | 54.90317
大连理工大学 |  |  |  |  | 神华上湾煤 | 1.3 | 5.54 | 37.04 | 71.91 | 4.95 | 0.99 | 0.36 | 15.71 | [12 empty] | 450 | 6 | 60 |  | 863催化剂 | 1 | 硫 | 2 | 四氢萘+甲基萘 | 2 | 无 | 氢气 | 水平长轴振荡式高压釜 | 1.019288 | 77.87966 |  | 7.460643 | 56.00657
大连理工大学 |  |  |  |  | 神华上湾煤 | 1.3 | 5.54 | 37.04 | 71.91 | 4.95 | 0.99 | 0.36 | 15.71 | [12 empty] | 450 | 6 | 60 |  | 863催化剂 | 1 | 硫 | 2 | 四氢萘 | 2 | 无 | 氮气 | 水平长轴振荡式高压釜 | -0.7728844 | 44.85346 |  | 16.11761 | 19.80398
大连理工大学 |  |  |  |  | 上湾煤 | 1.3 | 5.54 | 37.04 | 71.91 | 4.95 | 0.99 | 0.36 | 15.71 | [12 empty] | 450 | 6 | 60 |  | 无 | 0 | 无 | 0 | 四氢萘 | 2 | 无 | 氮气 | 水平长轴振荡式高压釜 | -0.5361325 | 63.44961 |  | 13.11347 | 32.00174
大连理工大学 |  |  |  |  | 上湾煤 | 1.3 | 5.54 | 37.04 | 71.91 | 4.95 | 0.99 | 0.36 | 15.71 | [12 empty] | 450 | 6 | 60 |  | 无 | 0 | 无 | 0 | 四氢萘 | 2 | 无 | 氮气 | 水平长轴振荡式高压釜 | -0.3573055 | 41.59242 |  | 18.52058 | 15.619
大连理工大学 |  |  |  |  | 上湾煤 | 1.3 | 5.54 | 37.04 | 71.91 | 4.95 | 0.99 | 0.36 | 15.71 | [12 empty] | 450 | 6 | 60 |  | 无 | 0 | 无 | 0 | 四氢萘 | 2 | 无 | 氮气 | 水平长轴振荡式高压釜 | -0.3272316 | 47.38877 |  | 10.27044 | 25.26392
大连理工大学 |  |  |  |  | 神华上湾煤 | 1.3 | 5.54 | 37.04 | 71.91 | 4.95 | 0.99 | 0.36 | 15.71 | [12 empty] | 450 | 6 | 60 |  | 863催化剂 | 1 | 硫 | 2 | 四氢萘 | 2 | 无 | 氮气 | 水平长轴振荡式高压釜 |  | 58.68687 |  | 10.80482 | 35.77948
大连理工大学 |  |  |  |  | 神华上湾煤 | 1.3 | 5.54 | 37.04 | 71.91 | 4.95 | 0.99 | 0.36 | 15.71 | [12 empty] | 450 | 6 | 60 |  | 863催化剂 | 1 | 硫 | 2 | 四氢萘 | 2 | 无 | 甲烷 | 水平长轴振荡式高压釜 | -0.4420854 | 42.92272 |  | 11.88014 | 28.04748
大连理工大学 |  |  |  |  | 上湾煤 | 1.3 | 5.54 | 37.04 | 71.91 | 4.95 | 0.99 | 0.36 | 15.71 | [12 empty] | 450 | 6 | 60 |  | 无 | 0 | 无 | 0 | 四氢萘 | 2 | 无 | 甲烷 | 水平长轴振荡式高压釜 | -0.4873022 | 64.84348 |  | 7.84968 | 41.83304
大连理工大学 |  |  |  |  | 上湾煤 | 1.3 | 5.54 | 37.04 | 71.91 | 4.95 | 0.99 | 0.36 | 15.71 | [12 empty] | 450 | 6 | 60 |  | 无 | 0 | 无 | 0 | 四氢萘 | 2 | 无 | 甲烷 | 水平长轴振荡式高压釜 | -0.2246686 | 42.71652 |  | 11.50504 | 26.20012
大连理工大学 |  |  |  |  | 神华上湾煤 | 1.3 | 5.54 | 37.04 | 71.91 | 4.95 | 0.99 | 0.36 | 15.71 | [12 empty] | 450 | 6 | 60 |  | 863催化剂 | 1 | 硫 | 2 | 四氢萘 | 2 | 无 | 甲烷 | 水平长轴振荡式高压釜 |  | 63.12351 |  | 8.18329 | 44.75482
大连理工大学 |  |  |  |  | 上湾煤 | 1.3 | 5.54 | 37.04 | 71.91 | 4.95 | 0.99 | 0.36 | 15.71 | [12 empty] | 450 | 6 | 60 |  | 无 | 0 | 无 | 0 | 四氢萘 | 2 | 无 | 甲烷 | 水平长轴振荡式高压釜 | -0.1697203 | 46.43286 |  | 5.775778 | 28.55353
大连理工大学 |  |  |  |  | 神华上湾煤 | 1.3 | 5.54 | 37.04 | 71.91 | 4.95 | 0.99 | 0.36 | 15.71 | [12 empty] | 360 | 6 | 60 |  | 863催化剂 | 1 | 硫 | 2 | 四氢萘 | 2 | 无 | 甲烷 | 水平长轴振荡式高压釜 | 0.8021723 | 52.06678 |  | 10.35896 | 13.39729
大连理工大学 |  |  |  |  | 神华上湾煤 | 1.3 | 5.54 | 37.04 | 71.91 | 4.95 | 0.99 | 0.36 | 15.71 | [12 empty] | 390 | 6 | 60 |  | 863催化剂 | 1 | 硫 | 2 | 四氢萘 | 2 | 无 | 甲烷 | 水平长轴振荡式高压釜 | 1.04736 | 67.07162 |  | 10.07665 | 26.10977
大连理工大学 |  |  |  |  | 神华上湾煤 | 1.3 | 5.54 | 37.04 | 71.91 | 4.95 | 0.99 | 0.36 | 15.71 | [12 empty] | 420 | 6 | 60 |  | 863催化剂 | 1 | 硫 | 2 | 四氢萘 | 2 | 无 | 甲烷 | 水平长轴振荡式高压釜 | 1.086205 | 81.12567 |  | 8.575037 | 51.21711
大连理工大学 |  |  |  |  | 神华上湾煤 | 1.3 | 5.54 | 37.04 | 71.91 | 4.95 | 0.99 | 0.36 | 15.71 | [12 empty] | 480 | 6 | 60 |  | 863催化剂 | 1 | 硫 | 2 | 四氢萘 | 2 | 无 | 甲烷 | 水平长轴振荡式高压釜 | 0.9099459 | 77.19561 |  | 13.39525 | 53.06083
大连理工大学 |  |  |  |  | 神华上湾煤 | 1.3 | 5.54 | 37.04 | 71.91 | 4.95 | 0.99 | 0.36 | 15.71 | [12 empty] | 450 | 6 | 60 |  | 863催化剂 | 1 | 硫 | 2 | 四氢萘 | 2 | 无 | 一氧化碳 | 水平长轴振荡式高压釜 |  | 69.831 |  | 8.98235 | 50.93374
大连理工大学 |  |  |  |  | 神华上湾煤 | 1.3 | 5.54 | 37.04 | 71.91 | 4.95 | 0.99 | 0.36 | 15.71 | [12 empty] | 450 | 6 | 60 |  | 863催化剂 | 1 | 硫 | 2 | 四氢萘 | 2 | 无 | 一氧化碳 | 水平长轴振荡式高压釜 |  | 68.74724 |  | 8.069692 | 48.98346
大连理工大学 |  |  |  |  | 上湾煤 | 1.3 | 5.54 | 37.04 | 71.91 | 4.95 | 0.99 | 0.36 | 15.71 | [12 empty] | 450 | 6 | 60 |  | 无 | 0 | 无 | 0 | 四氢萘 | 2 | 无 | 一氧化碳 | 水平长轴振荡式高压釜 |  | 62.25865 |  | 7.422714 | 43.04814
大连理工大学 |  |  |  |  | 上湾煤 | 1.3 | 5.54 | 37.04 | 71.91 | 4.95 | 0.99 | 0.36 | 15.71 | [12 empty] | 450 | 6 | 60 |  | 无 | 0 | 无 | 0 | 四氢萘 | 2 | 无 | 一氧化碳 | 水平长轴振荡式高压釜 |  | 64.56133 |  | 6.815182 | 43.21793
新疆大学 |  |  |  |  | 上湾煤 | 3.32 | 6.13 | 40.65 | 77.66 | 4.86 | 0.97 | 0.36 | 16.13 | 26.03 | 11.48 | 11.66 | 31.78 | 1.31 | 13.04 | 0.61 | 0.87 | 2.25 | 82.98 | 0.85 | 16.17 | 450 | 7 | 60 |  | Fe2O3 | 1 | 硫 | 2 | 四氢萘 | 2 | 无 | 氢气 | 水平长轴振荡式高压釜 | 0.78 | 78.44 |  | 10.04 | 57.19
[5 empty] | 上湾煤 | 3.32 | 6.13 | 40.65 | 77.66 | 4.86 | 0.97 | 0.36 | 16.13 | 26.03 | 11.48 | 11.66 | 31.78 | 1.31 | 13.04 | 0.61 | 0.87 | 2.25 | 82.98 | 0.85 | 16.17 | 450 | 7 | 60 |  | FeOOH | 1 | 硫 | 2 | 四氢萘 | 2 | 无 | 氢气 | 水平长轴振荡式高压釜 | 0.6 | 79.47 |  | 8.46 | 58.07
[5 empty] | 上湾煤 | 3.32 | 6.13 | 40.65 | 77.66 | 4.86 | 0.97 | 0.36 | 16.13 | 26.03 | 11.48 | 11.66 | 31.78 | 1.31 | 13.04 | 0.61 | 0.87 | 2.25 | 82.98 | 0.85 | 16.17 | 450 | 7 | 60 |  | 10Fe | 1 | 硫 | 2 | 四氢萘 | 2 | 无 | 氢气 | 水平长轴振荡式高压釜 | 1.16 | 79.48 |  | 9.68 | 63.41
[5 empty] | 上湾煤 | 3.32 | 6.13 | 40.65 | 77.66 | 4.86 | 0.97 | 0.36 | 16.13 | 26.03 | 11.48 | 11.66 | 31.78 | 1.31 | 13.04 | 0.61 | 0.87 | 2.25 | 82.98 | 0.85 | 16.17 | 450 | 7 | 60 |  | 12Fe | 1 | 硫 | 2 | 四氢萘 | 2 | 无 | 氢气 | 水平长轴振荡式高压釜 | 1.06 | 79.39 |  | 8.35 | 64.96
[5 empty] | 上湾煤 | 3.32 | 6.13 | 40.65 | 77.66 | 4.86 | 0.97 | 0.36 | 16.13 | 26.03 | 11.48 | 11.66 | 31.78 | 1.31 | 13.04 | 0.61 | 0.87 | 2.25 | 82.98 | 0.85 | 16.17 | 450 | 7 | 60 |  | 14Fe | 1 | 硫 | 2 | 四氢萘 | 2 | 无 | 氢气 | 水平长轴振荡式高压釜 | 1.29 | 81.25 |  | 8.45 | 66.65
[5 empty] | 上湾煤 | 3.32 | 6.13 | 40.65 | 77.66 | 4.86 | 0.97 | 0.36 | 16.13 | 26.03 | 11.48 | 11.66 | 31.78 | 1.31 | 13.04 | 0.61 | 0.87 | 2.25 | 82.98 | 0.85 | 16.17 | 450 | 7 | 60 |  | 16Fe | 1 | 硫 | 2 | 四氢萘 | 2 | 无 | 氢气 | 水平长轴振荡式高压釜 | 1.18 | 80.02 |  | 9.19 | 63.92
[5 empty] | 上湾煤 | 3.32 | 6.13 | 40.65 | 77.66 | 4.86 | 0.97 | 0.36 | 16.13 | 26.03 | 11.48 | 11.66 | 31.78 | 1.31 | 13.04 | 0.61 | 0.87 | 2.25 | 82.98 | 0.85 | 16.17 | 450 | 7 | 60 |  | 18Fe(FeSA) | 1 | 硫 | 2 | 四氢萘 | 2 | 无 | 氢气 | 水平长轴振荡式高压釜 | 1.2 | 82.73 |  | 8.8 | 66.36
[5 empty] | 上湾煤 | 3.32 | 6.13 | 40.65 | 77.66 | 4.86 | 0.97 | 0.36 | 16.13 | 26.03 | 11.48 | 11.66 | 31.78 | 1.31 | 13.04 | 0.61 | 0.87 | 2.25 | 82.98 | 0.85 | 16.17 | 450 | 7 | 60 |  | FeOA | 1 | 硫 | 2 | 四氢萘 | 2 | 无 | 氢气 | 水平长轴振荡式高压釜 | 0.82 | 80.38 |  | 6.97 | 64.38
[5 empty] | 上湾煤 | 3.32 | 6.13 | 40.65 | 77.66 | 4.86 | 0.97 | 0.36 | 16.13 | 26.03 | 11.48 | 11.66 | 31.78 | 1.31 | 13.04 | 0.61 | 0.87 | 2.25 | 82.98 | 0.85 | 16.17 | 450 | 7 | 60 |  | FeLA | 1 | 硫 | 2 | 四氢萘 | 2 | 无 | 氢气 | 水平长轴振荡式高压釜 | 0.87 | 77.45 |  | 7.74 | 62.82
神华煤直接液化催化剂及液化机理的研究 | 硕士论文 | 2007 |  |  | 神华煤 | 9.34 | 5.52 | 38.24 | 80.13 | 4.88 | 1.06 | 0.42 | 13.51 | [9 empty] | 62.8 | 1.8 | 34 | 430 | 8 | 30 |  | Ni(NO3)2-(NH4)2HPO4 | 0 | 无 | 0 | 神华循环溶剂 | 2 | 无 | 氢气 | 高压反应釜 |  | 79.85 |  | 14.7 | 30.4
神华煤直接液化催化剂及液化机理的研究 | 硕士论文 | 2007 |  |  | 神华煤 | 9.34 | 5.52 | 38.24 | 80.13 | 4.88 | 1.06 | 0.42 | 13.51 | [9 empty] | 62.8 | 1.8 | 34 | 430 | 8 | 30 |  | Ni(NO3)2-(NH4)2HPO4 | 0.25 | 无 | 0 | 神华循环溶剂 | 2 | 无 | 氢气 | 高压反应釜 |  | 80.5 |  | 9.2 | 39.1
神华煤直接液化催化剂及液化机理的研究 | 硕士论文 | 2007 |  |  | 神华煤 | 9.34 | 5.52 | 38.24 | 80.13 | 4.88 | 1.06 | 0.42 | 13.51 | [9 empty] | 62.8 | 1.8 | 34 | 430 | 8 | 30 |  | Ni(NO3)2-(NH4)2HPO4 | 0.5 | 无 | 0 | 神华循环溶剂 | 2 | 无 | 氢气 | 高压反应釜 |  | 84.3 |  | 8.1 | 49.5
神华煤直接液化催化剂及液化机理的研究 | 硕士论文 | 2007 |  |  | 神华煤 | 9.34 | 5.52 | 38.24 | 80.13 | 4.88 | 1.06 | 0.42 | 13.51 | [9 empty] | 62.8 | 1.8 | 34 | 430 | 8 | 30 |  | Ni(NO3)2-(NH4)2HPO4 | 1 | 无 | 0 | 神华循环溶剂 | 2 | 无 | 氢气 | 高压反应釜 |  | 85 |  | 7.4 | 54.8
神华煤直接液化催化剂及液化机理的研究 | 硕士论文 | 2007 |  |  | 神华煤 | 9.34 | 5.52 | 38.24 | 80.13 | 4.88 | 1.06 | 0.42 | 13.51 | [9 empty] | 62.8 | 1.8 | 34 | 430 | 8 | 30 |  | Ni(NO3)2-(NH4)2HPO4 | 2 | 无 | 0 | 神华循环溶剂 | 2 | 无 | 氢气 | 高压反应釜 |  | 85.4 |  | 6.2 | 60.1
神华煤直接液化催化剂及液化机理的研究 | 硕士论文 | 2007 |  |  | 神华煤 | 9.34 | 5.52 | 38.24 | 80.13 | 4.88 | 1.06 | 0.42 | 13.51 | [9 empty] | 62.8 | 1.8 | 34 | 430 | 8 | 30 |  | Ni(NO3)2-Na2S | 0 | 无 | 0 | 神华循环溶剂 | 2 | 无 | 氢气 | 高压反应釜 |  | 80 |  | 13.2 | 30
神华煤直接液化催化剂及液化机理的研究 | 硕士论文 | 2007 |  |  | 神华煤 | 9.34 | 5.52 | 38.24 | 80.13 | 4.88 | 1.06 | 0.42 | 13.51 | [9 empty] | 62.8 | 1.8 | 34 | 430 | 8 | 30 |  | Ni(NO3)2-Na2S | 0.25 | 无 | 0 | 神华循环溶剂 | 2 | 无 | 氢气 | 高压反应釜 |  | 80.2 |  | 10.1 | 37.2
神华煤直接液化催化剂及液化机理的研究 | 硕士论文 | 2007 |  |  | 神华煤 | 9.34 | 5.52 | 38.24 | 80.13 | 4.88 | 1.06 | 0.42 | 13.51 | [9 empty] | 62.8 | 1.8 | 34 | 430 | 8 | 30 |  | Ni(NO3)2-Na2S | 0.5 | 无 | 0 | 神华循环溶剂 | 2 | 无 | 氢气 | 高压反应釜 |  | 84.8 |  | 8.5 | 47.6
神华煤直接液化催化剂及液化机理的研究 | 硕士论文 | 2007 |  |  | 神华煤 | 9.34 | 5.52 | 38.24 | 80.13 | 4.88 | 1.06 | 0.42 | 13.51 | [9 empty] | 62.8 | 1.8 | 34 | 430 | 8 | 30 |  | Ni(NO3)2-Na2S | 1 | 无 | 0 | 神华循环溶剂 | 2 | 无 | 氢气 | 高压反应釜 |  | 87 |  | 8 | 50
神华煤直接液化催化剂及液化机理的研究 | 硕士论文 | 2007 |  |  | 神华煤 | 9.34 | 5.52 | 38.24 | 80.13 | 4.88 | 1.06 | 0.42 | 13.51 | [9 empty] | 62.8 | 1.8 | 34 | 430 | 8 | 30 |  | Ni(NO3)2-Na2S | 2 | 无 | 0 | 神华循环溶剂 | 2 | 无 | 氢气 | 高压反应釜 |  | 90.5 |  | 7.6 | 52
神华煤直接液化催化剂及液化机理的研究 | 硕士论文 | 2007 |  |  | 神华煤 | 9.34 | 5.52 | 38.24 | 80.13 | 4.88 | 1.06 | 0.42 | 13.51 | [9 empty] | 62.8 | 1.8 | 34 | 430 | 8 | 30 |  | Fe(NO3)2-Na2S | 0 | 无 | 0 | 神华循环溶剂 | 2 | 无 | 氢气 | 高压反应釜 |  | 80 |  | 14.5 | 30
神华煤直接液化催化剂及液化机理的研究 | 硕士论文 | 2007 |  |  | 神华煤 | 9.34 | 5.52 | 38.24 | 80.13 | 4.88 | 1.06 | 0.42 | 13.51 | [9 empty] | 62.8 | 1.8 | 34 | 430 | 8 | 30 |  | Fe(NO3)2-Na2S | 0.25 | 无 | 0 | 神华循环溶剂 | 2 | 无 | 氢气 | 高压反应釜 |  | 80.5 |  | 9.6 | 36
神华煤直接液化催化剂及液化机理的研究 | 硕士论文 | 2007 |  |  | 神华煤 | 9.34 | 5.52 | 38.24 | 80.13 | 4.88 | 1.06 | 0.42 | 13.51 | [9 empty] | 62.8 | 1.8 | 34 | 430 | 8 | 30 |  | Fe(NO3)2-Na2S | 0.5 | 无 | 0 | 神华循环溶剂 | 2 | 无 | 氢气 | 高压反应釜 |  | 82 |  | 10.1 | 39.8
神华煤直接液化催化剂及液化机理的研究 | 硕士论文 | 2007 |  |  | 神华煤 | 9.34 | 5.52 | 38.24 | 80.13 | 4.88 | 1.06 | 0.42 | 13.51 | [9 empty] | 62.8 | 1.8 | 34 | 430 | 8 | 30 |  | Fe(NO3)2-Na2S | 1 | 无 | 0 | 神华循环溶剂 | 2 | 无 | 氢气 | 高压反应釜 |  | 84.5 |  | 9.7 | 41.7
神华煤直接液化催化剂及液化机理的研究 | 硕士论文 | 2007 |  |  | 神华煤 | 9.34 | 5.52 | 38.24 | 80.13 | 4.88 | 1.06 | 0.42 | 13.51 | [9 empty] | 62.8 | 1.8 | 34 | 430 | 8 | 30 |  | Fe(NO3)2-Na2S | 2 | 无 | 0 | 神华循环溶剂 | 2 | 无 | 氢气 | 高压反应釜 |  | 85.6 |  | 9.4 | 44
神华煤直接液化催化剂及液化机理的研究 | 硕士论文 | 2007 |  |  | 神华煤 | 9.34 | 5.52 | 38.24 | 80.13 | 4.88 | 1.06 | 0.42 | 13.51 | [9 empty] | 62.8 | 1.8 | 34 | 445 | 8 | 30 |  | Ni(NO3)2-(NH4)2HPO4 | 0.5 | 无 | 0 | 神华循环溶剂 | 2 | 无 | 氢气 | 高压反应釜 |  | 86.5 |  | 12.5 | 56.2
神华煤直接液化催化剂及液化机理的研究 | 硕士论文 | 2007 |  |  | 神华煤 | 9.34 | 5.52 | 38.24 | 80.13 | 4.88 | 1.06 | 0.42 | 13.51 | [9 empty] | 62.8 | 1.8 | 34 | 460 | 8 | 30 |  | Ni(NO3)2-(NH4)2HPO4 | 0.5 | 无 | 0 | 神华循环溶剂 | 2 | 无 | 氢气 | 高压反应釜 |  | 88.1 |  | 16.5 | 61.1
神华煤直接液化催化剂及液化机理的研究 | 硕士论文 | 2007 |  |  | 神华煤 | 9.34 | 5.52 | 38.24 | 80.13 | 4.88 | 1.06 | 0.42 | 13.51 | [9 empty] | 62.8 | 1.8 | 34 | 430 | 8 | 60 |  | Ni(NO3)2-(NH4)2HPO4 | 0.5 | 无 | 0 | 神华循环溶剂 | 2 | 无 | 氢气 | 高压反应釜 |  | 87.2 |  | 12.3 | 57.2
神华煤直接液化催化剂及液化机理的研究 | 硕士论文 | 2007 |  |  | 神华煤 | 9.34 | 5.52 | 38.24 | 80.13 | 4.88 | 1.06 | 0.42 | 13.51 | [9 empty] | 62.8 | 1.8 | 34 | 430 | 8 | 90 |  | Ni(NO3)2-(NH4)2HPO4 | 0.5 | 无 | 0 | 神华循环溶剂 | 2 | 无 | 氢气 | 高压反应釜 |  | 90.1 |  | 13.1 | 66.5
胜利褐煤直接液化动力学研究 | 硕士论文 | 2009 |  |  | 胜利褐煤 | 19.89 | 14.51 | 45.73 | 71.66 | 4.75 | 0.91 | 1.27 | 21.41 | [9 empty] | 88.4 | 0.6 | 3.6 | 385 | 8 | 40 |  | 973纳米铁催化剂 | 1 | 硫 | 2 | 胜利褐煤液化循环油 | 1.2 | 无 | 氢气 | 高压反应釜 |  | 66 |  | 10 | 30
胜利褐煤直接液化动力学研究 | 硕士论文 | 2009 |  |  | 胜利褐煤 | 19.89 | 14.51 | 45.73 | 71.66 | 4.75 | 0.91 | 1.27 | 21.41 | [9 empty] | 88.4 | 0.6 | 3.6 | 400 | 8 | 40 |  | 973纳米铁催化剂 | 1 | 硫 | 2 | 胜利褐煤液化循环油 | 1.2 | 无 | 氢气 | 高压反应釜 |  | 81 |  | 16 | 39
胜利褐煤直接液化动力学研究 | 硕士论文 | 2009 |  |  | 胜利褐煤 | 19.89 | 14.51 | 45.73 | 71.66 | 4.75 | 0.91 | 1.27 | 21.41 | [9 empty] | 88.4 | 0.6 | 3.6 | 415 | 8 | 40 |  | 973纳米铁催化剂 | 1 | 硫 | 2 | 胜利褐煤液化循环油 | 1.2 | 无 | 氢气 | 高压反应釜 |  | 90 |  | 17 | 48
胜利褐煤直接液化动力学研究 | 硕士论文 | 2009 |  |  | 胜利褐煤 | 19.89 | 14.51 | 45.73 | 71.66 | 4.75 | 0.91 | 1.27 | 21.41 | [9 empty] | 88.4 | 0.6 | 3.6 | 430 | 8 | 40 |  | 973纳米铁催化剂 | 1 | 硫 | 2 | 胜利褐煤液化循环油 | 1.2 | 无 | 氢气 | 高压反应釜 |  | 94 |  | 18 | 61
胜利褐煤直接液化动力学研究 | 硕士论文 | 2009 |  |  | 胜利褐煤 | 19.89 | 14.51 | 45.73 | 71.66 | 4.75 | 0.91 | 1.27 | 21.41 | [9 empty] | 88.4 | 0.6 | 3.6 | 445 | 8 | 40 |  | 973纳米铁催化剂 | 1 | 硫 | 2 | 胜利褐煤液化循环油 | 1.2 | 无 | 氢气 | 高压反应釜 |  | 95 |  | 20 | 65
胜利褐煤直接液化动力学研究 | 硕士论文 | 2009 |  |  | 胜利褐煤 | 19.89 | 14.51 | 45.73 | 71.66 | 4.75 | 0.91 | 1.27 | 21.41 | [9 empty] | 88.4 | 0.6 | 3.6 | 460 | 8 | 40 |  | 973纳米铁催化剂 | 1 | 硫 | 2 | 胜利褐煤液化循环油 | 1.2 | 无 | 氢气 | 高压反应釜 |  | 97 |  | 25 | 69
胜利褐煤直接液化动力学研究 | 硕士论文 | 2009 |  |  | 胜利褐煤 | 19.89 | 14.51 | 45.73 | 71.66 | 4.75 | 0.91 | 1.27 | 21.41 | [9 empty] | 88.4 | 0.6 | 3.6 | 430 | 3 | 40 |  | 973纳米铁催化剂 | 1 | 硫 | 2 | 胜利褐煤液化循环油 | 1.2 | 无 | 氢气 | 高压反应釜 |  | 83 |  | 24 | 45
胜利褐煤直接液化动力学研究 | 硕士论文 | 2009 |  |  | 胜利褐煤 | 19.89 | 14.51 | 45.73 | 71.66 | 4.75 | 0.91 | 1.27 | 21.41 | [9 empty] | 88.4 | 0.6 | 3.6 | 430 | 4 | 40 |  | 973纳米铁催化剂 | 1 | 硫 | 2 | 胜利褐煤液化循环油 | 1.2 | 无 | 氢气 | 高压反应釜 |  | 89 |  | 22 | 50
胜利褐煤直接液化动力学研究 | 硕士论文 | 2009 |  |  | 胜利褐煤 | 19.89 | 14.51 | 45.73 | 71.66 | 4.75 | 0.91 | 1.27 | 21.41 | [9 empty] | 88.4 | 0.6 | 3.6 | 430 | 5 | 40 |  | 973纳米铁催化剂 | 1 | 硫 | 2 | 胜利褐煤液化循环油 | 1.2 | 无 | 氢气 | 高压反应釜 |  | 90 |  | 21.2 | 53
胜利褐煤直接液化动力学研究 | 硕士论文 | 2009 |  |  | 胜利褐煤 | 19.89 | 14.51 | 45.73 | 71.66 | 4.75 | 0.91 | 1.27 | 21.41 | [9 empty] | 88.4 | 0.6 | 3.6 | 430 | 6 | 40 |  | 973纳米铁催化剂 | 1 | 硫 | 2 | 胜利褐煤液化循环油 | 1.2 | 无 | 氢气 | 高压反应釜 |  | 90.6 |  | 20.3 | 56
胜利褐煤直接液化动力学研究 | 硕士论文 | 2009 |  |  | 胜利褐煤 | 19.89 | 14.51 | 45.73 | 71.66 | 4.75 | 0.91 | 1.27 | 21.41 | [9 empty] | 88.4 | 0.6 | 3.6 | 430 | 7 | 40 |  | 973纳米铁催化剂 | 1 | 硫 | 2 | 胜利褐煤液化循环油 | 1.2 | 无 | 氢气 | 高压反应釜 |  | 92 |  | 19 | 58
胜利褐煤直接液化动力学研究 | 硕士论文 | 2009 |  |  | 胜利褐煤 | 19.89 | 14.51 | 45.73 | 71.66 | 4.75 | 0.91 | 1.27 | 21.41 | [9 empty] | 88.4 | 0.6 | 3.6 | 430 | 8 | 40 |  | 973纳米铁催化剂 | 1 | 硫 | 2 | 胜利褐煤液化循环油 | 1.2 | 无 | 氢气 | 高压反应釜 |  | 92.6 |  | 18 | 60
胜利褐煤直接液化动力学研究 | 硕士论文 | 2009 |  |  | 胜利褐煤 | 19.89 | 14.51 | 45.73 | 71.66 | 4.75 | 0.91 | 1.27 | 21.41 | [9 empty] | 88.4 | 0.6 | 3.6 | 430 | 9 | 40 |  | 973纳米铁催化剂 | 1 | 硫 | 2 | 胜利褐煤液化循环油 | 1.2 | 无 | 氢气 | 高压反应釜 |  | 93 |  | 17 | 64
胜利褐煤直接液化动力学研究 | 硕士论文 | 2009 |  |  | 胜利褐煤 | 19.89 | 14.51 | 45.73 | 71.66 | 4.75 | 0.91 | 1.27 | 21.41 | [9 empty] | 88.4 | 0.6 | 3.6 | 430 | 10 | 40 |  | 973纳米铁催化剂 | 1 | 硫 | 2 | 胜利褐煤液化循环油 | 1.2 | 无 | 氢气 | 高压反应釜 |  | 95 |  | 16 | 65
胜利褐煤直接液化动力学研究 | 硕士论文 | 2009 |  |  | 胜利褐煤 | 19.89 | 14.51 | 45.73 | 71.66 | 4.75 | 0.91 | 1.27 | 21.41 | [9 empty] | 88.4 | 0.6 | 3.6 | 430 | 10 | 40 |  | 无 | 0 | 无 | 0 | 胜利褐煤液化循环油 | 1.2 | 无 | 氢气 | 高压反应釜 |  | 84.7 |  | 22 | 44.7
胜利褐煤直接液化动力学研究 | 硕士论文 | 2009 |  |  | 胜利褐煤 | 19.89 | 14.51 | 45.73 | 71.66 | 4.75 | 0.91 | 1.27 | 21.41 | [9 empty] | 88.4 | 0.6 | 3.6 | 430 | 10 | 40 |  | 973纳米铁催化剂 | 0.5 | 硫 | 2 | 胜利褐煤液化循环油 | 1.2 | 无 | 氢气 | 高压反应釜 |  | 91 |  | 19 | 60
胜利褐煤直接液化动力学研究 | 硕士论文 | 2009 |  |  | 胜利褐煤 | 19.89 | 14.51 | 45.73 | 71.66 | 4.75 | 0.91 | 1.27 | 21.41 | [9 empty] | 88.4 | 0.6 | 3.6 | 430 | 10 | 40 |  | 973纳米铁催化剂 | 1.5 | 硫 | 2 | 胜利褐煤液化循环油 | 1.2 | 无 | 氢气 | 高压反应釜 |  | 93 |  | 18 | 65
胜利褐煤直接液化动力学研究 | 硕士论文 | 2009 |  |  | 胜利褐煤 | 19.89 | 14.51 | 45.73 | 71.66 | 4.75 | 0.91 | 1.27 | 21.41 | [9 empty] | 88.4 | 0.6 | 3.6 | 430 | 10 | 40 |  | 973纳米铁催化剂 | 2 | 硫 | 2 | 胜利褐煤液化循环油 | 1.2 | 无 | 氢气 | 高压反应釜 |  | 93.2 |  | 18.1 | 66
胜利褐煤直接液化动力学研究 | 硕士论文 | 2009 |  |  | 胜利褐煤 | 19.89 | 14.51 | 45.73 | 71.66 | 4.75 | 0.91 | 1.27 | 21.41 | [9 empty] | 88.4 | 0.6 | 3.6 | 430 | 10 | 40 |  | 973纳米铁催化剂 | 3 | 硫 | 2 | 胜利褐煤液化循环油 | 1.2 | 无 | 氢气 | 高压反应釜 |  | 93.5 |  | 18 | 70
胜利褐煤直接液化动力学研究 | 硕士论文 | 2009 |  |  | 胜利褐煤 | 19.89 | 14.51 | 45.73 | 71.66 | 4.75 | 0.91 | 1.27 | 21.41 | [9 empty] | 88.4 | 0.6 | 3.6 | 430 | 10 | 40 |  | 973纳米铁催化剂 | 4 | 硫 | 2 | 胜利褐煤液化循环油 | 1.2 | 无 | 氢气 | 高压反应釜 |  | 94 |  | 17 | 71
新疆库车煤低压直接液化工艺性能研究 | 硕士论文 | 2009 |  |  | 新疆库车煤 | 2.45 | 19.68 | 40.13 | 81.79 | 5.32 | 1.23 | 0.68 | 11.3 | [12 empty] | 400 | 6 | 15 |  | Fe2O3 | 3 | 硫 | 1.6 | 四氢萘 | 0.5 | 无 | 氢气 | 高压反应釜 |  | 65.3 |  | 5.5 | 34.1
新疆库车煤低压直接液化工艺性能研究 | 硕士论文 | 2009 |  |  | 新疆库车煤 | 2.45 | 19.68 | 40.13 | 81.79 | 5.32 | 1.23 | 0.68 | 11.3 | [12 empty] | 430 | 6 | 45 |  | Fe2O3 | 3 | 硫 | 1.6 | 四氢萘 | 0.5 | 无 | 氢气 | 高压反应釜 |  | 72.4 |  | 10 | 43
新疆库车煤低压直接液化工艺性能研究 | 硕士论文 | 2009 |  |  | 新疆库车煤 | 2.45 | 19.68 | 40.13 | 81.79 | 5.32 | 1.23 | 0.68 | 11.3 | [12 empty] | 450 | 6 | 75 |  | Fe2O3 | 3 | 硫 | 1.6 | 四氢萘 | 0.5 | 无 | 氢气 | 高压反应釜 |  | 74.1 |  | 16 | 50.7
新疆库车煤低压直接液化工艺性能研究 | 硕士论文 | 2009 |  |  | 新疆库车煤 | 2.45 | 19.68 | 40.13 | 81.79 | 5.32 | 1.23 | 0.68 | 11.3 | [12 empty] | 400 | 6 | 45 |  | Fe2O3 | 3 | 硫 | 1.6 | 四氢萘 | 1 | 无 | 氢气 | 高压反应釜 |  | 75.7 |  | 9.5 | 30.8
新疆库车煤低压直接液化工艺性能研究 | 硕士论文 | 2009 |  |  | 新疆库车煤 | 2.45 | 19.68 | 40.13 | 81.79 | 5.32 | 1.23 | 0.68 | 11.3 | [12 empty] | 430 | 6 | 75 |  | Fe2O3 | 3 | 硫 | 1.6 | 四氢萘 | 1 | 无 | 氢气 | 高压反应釜 |  | 83.5 |  | 9.1 | 55.6
新疆库车煤低压直接液化工艺性能研究 | 硕士论文 | 2009 |  |  | 新疆库车煤 | 2.45 | 19.68 | 40.13 | 81.79 | 5.32 | 1.23 | 0.68 | 11.3 | [12 empty] | 450 | 6 | 15 |  | Fe2O3 | 3 | 硫 | 1.6 | 四氢萘 | 1 | 无 | 氢气 | 高压反应釜 |  | 80.4 |  | 11.5 | 49.6
新疆库车煤低压直接液化工艺性能研究 | 硕士论文 | 2009 |  |  | 新疆库车煤 | 2.45 | 19.68 | 40.13 | 81.79 | 5.32 | 1.23 | 0.68 | 11.3 | [12 empty] | 400 | 6 | 45 |  | Fe2O3 | 3 | 硫 | 1.6 | 四氢萘 | 1.5 | 无 | 氢气 | 高压反应釜 |  | 80.7 |  | 3.2 | 41
新疆库车煤低压直接液化工艺性能研究 | 硕士论文 | 2009 |  |  | 新疆库车煤 | 2.45 | 19.68 | 40.13 | 81.79 | 5.32 | 1.23 | 0.68 | 11.3 | [12 empty] | 430 | 6 | 75 |  | Fe2O3 | 3 | 硫 | 1.6 | 四氢萘 | 1.5 | 无 | 氢气 | 高压反应釜 |  | 87 |  | 9.6 | 58.9
新疆库车煤低压直接液化工艺性能研究 | 硕士论文 | 2009 |  |  | 新疆库车煤 | 2.45 | 19.68 | 40.13 | 81.79 | 5.32 | 1.23 | 0.68 | 11.3 | [12 empty] | 450 | 6 | 15 |  | Fe2O3 | 3 | 硫 | 1.6 | 四氢萘 | 1.5 | 无 | 氢气 | 高压反应釜 |  | 82.7 |  | 14.7 | 47.2
高惰质组新疆五彩湾煤直接液化性能研究 | 硕士论文 | 2010 |  |  | 新疆五彩湾煤 | 13.32 | 5.19 | 32.57 | 70.11 | 3.47 | 0.83 | 0.44 | 25.15 | [9 empty] | 18.5 | 0 | 81.5 | 440 | 6 | 60 |  | Fe2O3 | 3 | 硫 | 2 | 四氢萘 | 1.25 | 无 | 氢气 | 高压反应釜 |  | 65 |  | 10 | 35
高惰质组新疆五彩湾煤直接液化性能研究 | 硕士论文 | 2010 |  |  | 新疆五彩湾煤 | 13.32 | 5.19 | 32.57 | 70.11 | 3.47 | 0.83 | 0.44 | 25.15 | [9 empty] | 18.5 | 0 | 81.5 | 440 | 6 | 60 |  | Fe2O3 | 3 | 硫 | 2 | 四氢萘 | 1.5 | 无 | 氢气 | 高压反应釜 |  | 73 |  | 5 | 48
高惰质组新疆五彩湾煤直接液化性能研究 | 硕士论文 | 2010 |  |  | 新疆五彩湾煤 | 13.32 | 5.19 | 32.57 | 70.11 | 3.47 | 0.83 | 0.44 | 25.15 | [9 empty] | 18.5 | 0 | 81.5 | 440 | 6 | 60 |  | Fe2O3 | 3 | 硫 | 2 | 四氢萘 | 1.75 | 无 | 氢气 | 高压反应釜 |  | 74.64 |  | 3.85 | 49.85
高惰质组新疆五彩湾煤直接液化性能研究 | 硕士论文 | 2010 |  |  | 新疆五彩湾煤 | 13.32 | 5.19 | 32.57 | 70.11 | 3.47 | 0.83 | 0.44 | 25.15 | [9 empty] | 18.5 | 0 | 81.5 | 440 | 6 | 60 |  | Fe2O3 | 3 | 硫 | 2 | 四氢萘 | 2 | 无 | 氢气 | 高压反应釜 |  | 72 |  | 8 | 48
高惰质组新疆五彩湾煤直接液化性能研究 | 硕士论文 | 2010 |  |  | 新疆五彩湾煤 | 13.32 | 5.19 | 32.57 | 70.11 | 3.47 | 0.83 | 0.44 | 25.15 | [9 empty] | 18.5 | 0 | 81.5 | 440 | 6 | 60 |  | Fe2O3 | 3 | 硫 | 2 | 四氢萘 | 2.25 | 无 | 氢气 | 高压反应釜 |  | 72 |  | 4 | 47
高惰质组新疆五彩湾煤直接液化性能研究 | 硕士论文 | 2010 |  |  | 新疆五彩湾煤 | 13.32 | 5.19 | 32.57 | 70.11 | 3.47 | 0.83 | 0.44 | 25.15 | [9 empty] | 18.5 | 0 | 81.5 | 440 | 6 | 30 |  | Fe2O3 | 3 | 硫 | 2 | 四氢萘 | 1.75 | 无 | 氢气 | 高压反应釜 |  | 70 |  | 5 | 40
高惰质组新疆五彩湾煤直接液化性能研究 | 硕士论文 | 2010 |  |  | 新疆五彩湾煤 | 13.32 | 5.19 | 32.57 | 70.11 | 3.47 | 0.83 | 0.44 | 25.15 | [9 empty] | 18.5 | 0 | 81.5 | 440 | 6 | 45 |  | Fe2O3 | 3 | 硫 | 2 | 四氢萘 | 1.75 | 无 | 氢气 | 高压反应釜 |  | 73 |  | 4.5 | 45
高惰质组新疆五彩湾煤直接液化性能研究 | 硕士论文 | 2010 |  |  | 新疆五彩湾煤 | 13.32 | 5.19 | 32.57 | 70.11 | 3.47 | 0.83 | 0.44 | 25.15 | [9 empty] | 18.5 | 0 | 81.5 | 440 | 6 | 60 |  | Fe2O3 | 3 | 硫 | 2 | 四氢萘 | 1.75 | 无 | 氢气 | 高压反应釜 |  | 75 |  | 3 | 49.85
高惰质组新疆五彩湾煤直接液化性能研究 | 硕士论文 | 2010 |  |  | 新疆五彩湾煤 | 13.32 | 5.19 | 32.57 | 70.11 | 3.47 | 0.83 | 0.44 | 25.15 | [9 empty] | 18.5 | 0 | 81.5 | 440 | 6 | 75 |  | Fe2O3 | 3 | 硫 | 2 | 四氢萘 | 1.75 | 无 | 氢气 | 高压反应釜 |  | 78 |  | 7 | 45
高惰质组新疆五彩湾煤直接液化性能研究 | 硕士论文 | 2010 |  |  | 新疆五彩湾煤 | 13.32 | 5.19 | 32.57 | 70.11 | 3.47 | 0.83 | 0.44 | 25.15 | [9 empty] | 18.5 | 0 | 81.5 | 440 | 4 | 60 |  | Fe2O3 | 3 | 硫 | 2 | 四氢萘 | 1.75 | 无 | 氢气 | 高压反应釜 |  | 71 |  | 8 | 40
高惰质组新疆五彩湾煤直接液化性能研究 | 硕士论文 | 2010 |  |  | 新疆五彩湾煤 | 13.32 | 5.19 | 32.57 | 70.11 | 3.47 | 0.83 | 0.44 | 25.15 | [9 empty] | 18.5 | 0 | 81.5 | 440 | 5 | 60 |  | Fe2O3 | 3 | 硫 | 2 | 四氢萘 | 1.75 | 无 | 氢气 | 高压反应釜 |  | 78 |  | 7 | 45
高惰质组新疆五彩湾煤直接液化性能研究 | 硕士论文 | 2010 |  |  | 新疆五彩湾煤 | 13.32 | 5.19 | 32.57 | 70.11 | 3.47 | 0.83 | 0.44 | 25.15 | [9 empty] | 18.5 | 0 | 81.5 | 440 | 7 | 60 |  | Fe2O3 | 3 | 硫 | 2 | 四氢萘 | 1.75 | 无 | 氢气 | 高压反应釜 |  | 79 |  | 5.5 | 50.88
高惰质组新疆五彩湾煤直接液化性能研究 | 硕士论文 | 2010 |  |  | 新疆五彩湾煤 | 13.32 | 5.19 | 32.57 | 70.11 | 3.47 | 0.83 | 0.44 | 25.15 | [9 empty] | 18.5 | 0 | 81.5 | 400 | 6 | 60 |  | Fe2O3 | 3 | 硫 | 2 | 四氢萘 | 1.75 | 无 | 氢气 | 高压反应釜 |  | 52 |  | 0.3 | 42
高惰质组新疆五彩湾煤直接液化性能研究 | 硕士论文 | 2010 |  |  | 新疆五彩湾煤 | 13.32 | 5.19 | 32.57 | 70.11 | 3.47 | 0.83 | 0.44 | 25.15 | [9 empty] | 18.5 | 0 | 81.5 | 420 | 6 | 60 |  | Fe2O3 | 3 | 硫 | 2 | 四氢萘 | 1.75 | 无 | 氢气 | 高压反应釜 |  | 66 |  | 0.5 | 46
高惰质组新疆五彩湾煤直接液化性能研究 | 硕士论文 | 2010 |  |  | 新疆五彩湾煤 | 13.32 | 5.19 | 32.57 | 70.11 | 3.47 | 0.83 | 0.44 | 25.15 | [9 empty] | 18.5 | 0 | 81.5 | 450 | 6 | 60 |  | Fe2O3 | 3 | 硫 | 2 | 四氢萘 | 1.75 | 无 | 氢气 | 高压反应釜 |  | 76.76 |  | 9.73 | 55.2
高惰质组新疆五彩湾煤直接液化性能研究 | 硕士论文 | 2010 |  |  | 新疆五彩湾煤 | 13.32 | 5.19 | 32.57 | 70.11 | 3.47 | 0.83 | 0.44 | 25.15 | [9 empty] | 18.5 | 0 | 81.5 | 460 | 6 | 60 |  | Fe2O3 | 3 | 硫 | 2 | 四氢萘 | 1.75 | 无 | 氢气 | 高压反应釜 |  | 74 |  | 10.5 | 47
神华煤直接液化动力学及机理研究 | 博士论文 | 2008 |  |  | 神华煤 | 9.34 | 5.52 | 38.24 | 80.13 | 4.88 | 1.06 | 0.42 | 25.15 | [9 empty] | 62.8 | 1.8 | 34 | 430 | 8 | 0 |  | γ-FeOOH | 1 | 硫 | 2 | 神华循环油 | 1.2 | 无 | 氢气 | 高压反应釜 |  | 55.72 |  | 4.96 | 24.43
神华煤直接液化动力学及机理研究 | 博士论文 | 2008 |  |  | 神华煤 | 9.34 | 5.52 | 38.24 | 80.13 | 4.88 | 1.06 | 0.42 | 25.15 | [9 empty] | 62.8 | 1.8 | 34 | 430 | 8 | 10 |  | γ-FeOOH | 1 | 硫 | 2 | 神华循环油 | 1.2 | 无 | 氢气 | 高压反应釜 |  | 73.57 |  | 6.31 | 32.15
神华煤直接液化动力学及机理研究 | 博士论文 | 2008 |  |  | 神华煤 | 9.34 | 5.52 | 38.24 | 80.13 | 4.88 | 1.06 | 0.42 | 25.15 | [9 empty] | 62.8 | 1.8 | 34 | 430 | 8 | 20 |  | γ-FeOOH | 1 | 硫 | 2 | 神华循环油 | 1.2 | 无 | 氢气 | 高压反应釜 |  | 78.37 |  | 7.23 | 36.3
神华煤直接液化动力学及机理研究 | 博士论文 | 2008 |  |  | 神华煤 | 9.34 | 5.52 | 38.24 | 80.13 | 4.88 | 1.06 | 0.42 | 25.15 | [9 empty] | 62.8 | 1.8 | 34 | 430 | 8 | 30 |  | γ-FeOOH | 1 | 硫 | 2 | 神华循环油 | 1.2 | 无 | 氢气 | 高压反应釜 |  | 81.18 |  | 6.9 | 42.07
神华煤直接液化动力学及机理研究 | 博士论文 | 2008 |  |  | 神华煤 | 9.34 | 5.52 | 38.24 | 80.13 | 4.88 | 1.06 | 0.42 | 25.15 | [9 empty] | 62.8 | 1.8 | 34 | 430 | 8 | 40 |  | γ-FeOOH | 1 | 硫 | 2 | 神华循环油 | 1.2 | 无 | 氢气 | 高压反应釜 |  | 83.11 |  | 7.26 | 48.65
神华煤直接液化动力学及机理研究 | 博士论文 | 2008 |  |  | 神华煤 | 9.34 | 5.52 | 38.24 | 80.13 | 4.88 | 1.06 | 0.42 | 25.15 | [9 empty] | 62.8 | 1.8 | 34 | 430 | 8 | 60 |  | γ-FeOOH | 1 | 硫 | 2 | 神华循环油 | 1.2 | 无 | 氢气 | 高压反应釜 |  | 84.3 |  | 8.74 | 53.78
神华煤直接液化动力学及机理研究 | 博士论文 | 2008 |  |  | 神华煤 | 9.34 | 5.52 | 38.24 | 80.13 | 4.88 | 1.06 | 0.42 | 25.15 | [9 empty] | 62.8 | 1.8 | 34 | 430 | 8 | 90 |  | γ-FeOOH | 1 | 硫 | 2 | 神华循环油 | 1.2 | 无 | 氢气 | 高压反应釜 |  | 87.16 |  | 8.47 | 62.24
神华煤直接液化动力学及机理研究 | 博士论文 | 2008 |  |  | 神华煤 | 9.34 | 5.52 | 38.24 | 80.13 | 4.88 | 1.06 | 0.42 | 25.15 | [9 empty] | 62.8 | 1.8 | 34 |  | 8 |  |  | γ-FeOOH | 1 | 硫 | 2 | 神华循环油 | 1.2 | 无 | 氢气 | 高压反应釜 |  | 0.05 |  | 0.02 | 0
神华煤直接液化动力学及机理研究 | 博士论文 | 2008 |  |  | 神华煤 | 9.34 | 5.52 | 38.24 | 80.13 | 4.88 | 1.06 | 0.42 | 25.15 | [9 empty] | 62.8 | 1.8 | 34 |  | 8 |  |  | γ-FeOOH | 1 | 硫 | 2 | 神华循环油 | 1.2 | 无 | 氢气 | 高压反应釜 |  | 20.17 |  | 2.37 | 5.99
神华煤直接液化动力学及机理研究 | 博士论文 | 2008 |  |  | 神华煤 | 9.34 | 5.52 | 38.24 | 80.13 | 4.88 | 1.06 | 0.42 | 25.15 | [9 empty] | 62.8 | 1.8 | 34 |  | 8 |  |  | γ-FeOOH | 1 | 硫 | 2 | 神华循环油 | 1.2 | 无 | 氢气 | 高压反应釜 |  | 38.99 |  | 3.18 | 11.97
神华煤直接液化动力学及机理研究 | 博士论文 | 2008 |  |  | 神华煤 | 9.34 | 5.52 | 38.24 | 80.13 | 4.88 | 1.06 | 0.42 | 25.15 | [9 empty] | 62.8 | 1.8 | 34 |  | 8 |  |  | γ-FeOOH | 1 | 硫 | 2 | 神华循环油 | 1.2 | 无 | 氢气 | 高压反应釜 |  | 48.76 |  | 4.26 | 18.82
神华煤直接液化动力学及机理研究 | 博士论文 | 2008 |  |  | 神华煤 | 9.34 | 5.52 | 38.24 | 80.13 | 4.88 | 1.06 | 0.42 | 25.15 | [9 empty] | 62.8 | 1.8 | 34 |  | 8 |  |  | γ-FeOOH | 1 | 硫 | 2 | 神华循环油 | 1.2 | 无 | 氢气 | 高压反应釜 |  | 55.72 |  | 4.96 | 24.43
神华煤直接液化动力学及机理研究 | 博士论文 | 2008 |  |  | 神华煤 | 9.34 | 5.52 | 38.24 | 80.13 | 4.88 | 1.06 | 0.42 | 25.15 | [9 empty] | 62.8 | 1.8 | 34 | 400 | 8 | 0 |  | γ-FeOOH | 1 | 硫 | 2 | 神华循环油 | 1.2 | 无 | 氢气 | 高压反应釜 |  | 39 |  | 2.1 | 11
神华煤直接液化动力学及机理研究 | 博士论文 | 2008 |  |  | 神华煤 | 9.34 | 5.52 | 38.24 | 80.13 | 4.88 | 1.06 | 0.42 | 25.15 | [9 empty] | 62.8 | 1.8 | 34 | 415 | 8 | 0 |  | γ-FeOOH | 1 | 硫 | 2 | 神华循环油 | 1.2 | 无 | 氢气 | 高压反应釜 |  | 49 |  | 2.4 | 19.5
神华煤直接液化动力学及机理研究 | 博士论文 | 2008 |  |  | 神华煤 | 9.34 | 5.52 | 38.24 | 80.13 | 4.88 | 1.06 | 0.42 | 25.15 | [9 empty] | 62.8 | 1.8 | 34 | 430 | 8 | 0 |  | γ-FeOOH | 1 | 硫 | 2 | 神华循环油 | 1.2 | 无 | 氢气 | 高压反应釜 |  | 57 |  | 5.1 | 25.1
神华煤直接液化动力学及机理研究 | 博士论文 | 2008 |  |  | 神华煤 | 9.34 | 5.52 | 38.24 | 80.13 | 4.88 | 1.06 | 0.42 | 25.15 | [9 empty] | 62.8 | 1.8 | 34 | 445 | 8 | 0 |  | γ-FeOOH | 1 | 硫 | 2 | 神华循环油 | 1.2 | 无 | 氢气 | 高压反应釜 |  | 68 |  | 5 | 31
神华煤直接液化动力学及机理研究 | 博士论文 | 2008 |  |  | 神华煤 | 9.34 | 5.52 | 38.24 | 80.13 | 4.88 | 1.06 | 0.42 | 25.15 | [9 empty] | 62.8 | 1.8 | 34 | 460 | 8 | 0 |  | γ-FeOOH | 1 | 硫 | 2 | 神华循环油 | 1.2 | 无 | 氢气 | 高压反应釜 |  | 80 |  | 7.1 | 31.5
神华煤直接液化动力学及机理研究 | 博士论文 | 2008 |  |  | 神华煤 | 9.34 | 5.52 | 38.24 | 80.13 | 4.88 | 1.06 | 0.42 | 25.15 | [9 empty] | 62.8 | 1.8 | 34 | 400 | 8 | 40 |  | γ-FeOOH | 1 | 硫 | 2 | 神华循环油 | 1.2 | 无 | 氢气 | 高压反应釜 |  | 69.2 |  | 5.1 | 29.8
神华煤直接液化动力学及机理研究 | 博士论文 | 2008 |  |  | 神华煤 | 9.34 | 5.52 | 38.24 | 80.13 | 4.88 | 1.06 | 0.42 | 25.15 | [9 empty] | 62.8 | 1.8 | 34 | 415 | 8 | 40 |  | γ-FeOOH | 1 | 硫 | 2 | 神华循环油 | 1.2 | 无 | 氢气 | 高压反应釜 |  | 78.4 |  | 8.6 | 39.7
神华煤直接液化动力学及机理研究 | 博士论文 | 2008 |  |  | 神华煤 | 9.34 | 5.52 | 38.24 | 80.13 | 4.88 | 1.06 | 0.42 | 25.15 | [9 empty] | 62.8 | 1.8 | 34 | 430 | 8 | 40 |  | γ-FeOOH | 1 | 硫 | 2 | 神华循环油 | 1.2 | 无 | 氢气 | 高压反应釜 |  | 80.1 |  | 5.2 | 48.2
神华煤直接液化动力学及机理研究 | 博士论文 | 2008 |  |  | 神华煤 | 9.34 | 5.52 | 38.24 | 80.13 | 4.88 | 1.06 | 0.42 | 25.15 | [9 empty] | 62.8 | 1.8 | 34 | 445 | 8 | 40 |  | γ-FeOOH | 1 | 硫 | 2 | 神华循环油 | 1.2 | 无 | 氢气 | 高压反应釜 |  | 90 |  | 12.5 | 60.4
神华煤直接液化动力学及机理研究 | 博士论文 | 2008 |  |  | 神华煤 | 9.34 | 5.52 | 38.24 | 80.13 | 4.88 | 1.06 | 0.42 | 25.15 | [9 empty] | 62.8 | 1.8 | 34 | 460 | 8 | 40 |  | γ-FeOOH | 1 | 硫 | 2 | 神华循环油 | 1.2 | 无 | 氢气 | 高压反应釜 |  | 88.1 |  | 17.3 | 62.1
神华煤直接液化动力学及机理研究 | 博士论文 | 2008 |  |  | 神华煤 | 9.34 | 5.52 | 38.24 | 80.13 | 4.88 | 1.06 | 0.42 | 25.15 | [9 empty] | 62.8 | 1.8 | 34 | 430 | 5 | 40 |  | γ-FeOOH | 1 | 硫 | 2 | 神华循环油 | 1.2 | 无 | 氢气 | 高压反应釜 |  | 79.7 |  | 10 | 41.1
神华煤直接液化动力学及机理研究 | 博士论文 | 2008 |  |  | 神华煤 | 9.34 | 5.52 | 38.24 | 80.13 | 4.88 | 1.06 | 0.42 | 25.15 | [9 empty] | 62.8 | 1.8 | 34 | 430 | 6 | 40 |  | γ-FeOOH | 1 | 硫 | 2 | 神华循环油 | 1.2 | 无 | 氢气 | 高压反应釜 |  | 84.3 |  | 9.7 | 42.2
神华煤直接液化动力学及机理研究 | 博士论文 | 2008 |  |  | 神华煤 | 9.34 | 5.52 | 38.24 | 80.13 | 4.88 | 1.06 | 0.42 | 25.15 | [9 empty] | 62.8 | 1.8 | 34 | 430 | 7 | 40 |  | γ-FeOOH | 1 | 硫 | 2 | 神华循环油 | 1.2 | 无 | 氢气 | 高压反应釜 |  | 82.4 |  | 9.5 | 48.3
神华煤直接液化动力学及机理研究 | 博士论文 | 2008 |  |  | 神华煤 | 9.34 | 5.52 | 38.24 | 80.13 | 4.88 | 1.06 | 0.42 | 25.15 | [9 empty] | 62.8 | 1.8 | 34 | 430 | 8 | 40 |  | γ-FeOOH | 1 | 硫 | 2 | 神华循环油 | 1.2 | 无 | 氢气 | 高压反应釜 |  | 82.7 |  | 9.2 | 50
神华煤直接液化动力学及机理研究 | 博士论文 | 2008 |  |  | 神华煤 | 9.34 | 5.52 | 38.24 | 80.13 | 4.88 | 1.06 | 0.42 | 25.15 | [9 empty] | 62.8 | 1.8 | 34 | 430 | 9 | 40 |  | γ-FeOOH | 1 | 硫 | 2 | 神华循环油 | 1.2 | 无 | 氢气 | 高压反应釜 |  | 84.6 |  | 9.6 | 47.5
神华煤直接液化动力学及机理研究 | 博士论文 | 2008 |  |  | 神华煤 | 9.34 | 5.52 | 38.24 | 80.13 | 4.88 | 1.06 | 0.42 | 25.15 | [9 empty] | 62.8 | 1.8 | 34 | 430 | 10 | 40 |  | γ-FeOOH | 1 | 硫 | 2 | 神华循环油 | 1.2 | 无 | 氢气 | 高压反应釜 |  | 85 |  | 8.6 | 45
神华煤直接液化动力学及机理研究 | 博士论文 | 2008 |  |  | 神华煤 | 9.34 | 5.52 | 38.24 | 80.13 | 4.88 | 1.06 | 0.42 | 25.15 | [9 empty] | 62.8 | 1.8 | 34 | 430 | 8 | 40 |  | 无 | 0 | 硫 | 0 | 神华循环溶剂 | 1.2 | 无 | 氢气 | 高压反应釜 |  | 81 |  | 5.1 | 43
神华煤直接液化动力学及机理研究 | 博士论文 | 2008 |  |  | 神华煤 | 9.34 | 5.52 | 38.24 | 80.13 | 4.88 | 1.06 | 0.42 | 25.15 | [9 empty] | 62.8 | 1.8 | 34 | 430 | 8 | 40 |  | γ-FeOOH | 2 | 硫 | 2 | 神华循环油 | 1.2 | 无 | 氢气 | 高压反应釜 |  | 87.7 |  | 7.4 | 50.1
神华煤直接液化动力学及机理研究 | 博士论文 | 2008 |  |  | 神华煤 | 9.34 | 5.52 | 38.24 | 80.13 | 4.88 | 1.06 | 0.42 | 25.15 | [9 empty] | 62.8 | 1.8 | 34 | 430 | 8 | 40 |  | γ-FeOOH | 3 | 硫 | 2 | 神华循环油 | 1.2 | 无 | 氢气 | 高压反应釜 |  | 85.4 |  | 9.6 | 46.5
神华煤直接液化的催化加氢反应特性研究 | 硕士论文 | 2013 |  |  | 神华煤 | 1.84 | 6.28 | 32.37 | 77.92 | 4.47 | 0.6 | 0.28 | 16.43 | [9 empty] | 59.9 | 0.9 | 34.5 | 445 | 5 | 60 |  | γ-FeOOH | 1 | 硫 | 2 | 神华循环油 | 1.2 | 无 | 氢气 | 管弹式反应器 |  | 72 |  | 10 | 48
神华煤直接液化的催化加氢反应特性研究 | 硕士论文 | 2013 |  |  | 神华煤 | 1.84 | 6.28 | 32.37 | 77.92 | 4.47 | 0.6 | 0.28 | 16.43 | [9 empty] | 59.9 | 0.9 | 34.5 | 445 | 5 | 60 |  | γ-FeOOH | 1 | 硫 | 2 | 神华循环油 | 2 | 无 | 氢气 | 管弹式反应器 |  | 81 |  | 9 | 50
神华煤直接液化的催化加氢反应特性研究 | 硕士论文 | 2013 |  |  | 神华煤 | 1.84 | 6.28 | 32.37 | 77.92 | 4.47 | 0.6 | 0.28 | 16.43 | [9 empty] | 59.9 | 0.9 | 34.5 | 445 | 5 | 60 |  | γ-FeOOH | 1 | 硫 | 2 | 神华循环油 | 2.5 | 无 | 氢气 | 管弹式反应器 |  | 82 |  | 8 | 51
神华煤直接液化的催化加氢反应特性研究 | 硕士论文 | 2013 |  |  | 神华煤 | 1.84 | 6.28 | 32.37 | 77.92 | 4.47 | 0.6 | 0.28 | 16.43 | [9 empty] | 59.9 | 0.9 | 34.5 | 445 | 5 | 60 |  | γ-FeOOH | 1 | 硫 | 2 | 神华循环油 | 3 | 无 | 氢气 | 管弹式反应器 |  | 85 |  | 7 | 51.5
神华煤直接液化的催化加氢反应特性研究 | 硕士论文 | 2013 |  |  | 神华煤 | 1.84 | 6.28 | 32.37 | 77.92 | 4.47 | 0.6 | 0.28 | 16.43 | [9 empty] | 59.9 | 0.9 | 34.5 | 445 | 7 | 60 |  | 黄铁矿 | 1.5 | 硫 | 1.1 | 四氢萘 | 2 | 无 | 氢气 | 管弹式反应器 |  | 71 |  | 8 | 50
神华煤直接液化的催化加氢反应特性研究 | 硕士论文 | 2013 |  |  | 神华煤 | 1.84 | 6.28 | 32.37 | 77.92 | 4.47 | 0.6 | 0.28 | 16.43 | [9 empty] | 59.9 | 0.9 | 34.5 | 470 | 7 | 60 |  | 黄铁矿 | 1.5 | 硫 | 1.1 | 四氢萘 | 2 | 无 | 氢气 | 管弹式反应器 |  | 72 |  | 10 | 52
神华煤直接液化的催化加氢反应特性研究 | 硕士论文 | 2013 |  |  | 神华煤 | 1.84 | 6.28 | 32.37 | 77.92 | 4.47 | 0.6 | 0.28 | 16.43 | [9 empty] | 59.9 | 0.9 | 34.5 | 495 | 7 | 60 |  | 黄铁矿 | 1.5 | 硫 | 1.1 | 四氢萘 | 2 | 无 | 氢气 | 管弹式反应器 |  | 70.5 |  | 18 | 48
神华煤直接液化的催化加氢反应特性研究 | 硕士论文 | 2013 |  |  | 神华煤 | 1.84 | 6.28 | 32.37 | 77.92 | 4.47 | 0.6 | 0.28 | 16.43 | [9 empty] | 59.9 | 0.9 | 34.5 | 520 | 7 | 60 |  | 黄铁矿 | 1.5 | 硫 | 1.1 | 四氢萘 | 2 | 无 | 氢气 | 管弹式反应器 |  | 67 |  | 35 | 29
神华煤直接液化的催化加氢反应特性研究 | 硕士论文 | 2013 |  |  | 神华煤 | 1.84 | 6.28 | 32.37 | 77.92 | 4.47 | 0.6 | 0.28 | 16.43 | [9 empty] | 59.9 | 0.9 | 34.5 | 445 | 7 | 60 |  | 无 | 0 | 硫 | 0 | 四氢萘 | 2 | 无 | 氢气 | 管弹式反应器 |  | 70.2 |  | 7 | 41
神华煤直接液化的催化加氢反应特性研究 | 硕士论文 | 2013 |  |  | 神华煤 | 1.84 | 6.28 | 32.37 | 77.92 | 4.47 | 0.6 | 0.28 | 16.43 | [9 empty] | 59.9 | 0.9 | 34.5 | 445 | 7 | 60 |  | 黄铁矿 | 3 | 硫 | 1.1 | 四氢萘 | 2 | 无 | 氢气 | 管弹式反应器 |  | 75 |  | 8 | 71.3
神华煤直接液化的催化加氢反应特性研究 | 硕士论文 | 2013 |  |  | 神华煤 | 1.84 | 6.28 | 32.37 | 77.92 | 4.47 | 0.6 | 0.28 | 16.43 | [9 empty] | 59.9 | 0.9 | 34.5 | 445 | 7 | 60 |  | 黄铁矿 | 4.5 | 硫 | 1.1 | 四氢萘 | 2 | 无 | 氢气 | 管弹式反应器 |  | 76 |  | 6 | 72
神华煤直接液化的催化加氢反应特性研究 | 硕士论文 | 2013 |  |  | 神华煤 | 1.84 | 6.28 | 32.37 | 77.92 | 4.47 | 0.6 | 0.28 | 16.43 | [9 empty] | 59.9 | 0.9 | 34.5 | 445 | 7 | 60 |  | 黄铁矿 | 6 | 硫 | 1.1 | 四氢萘 | 2 | 无 | 氢气 | 管弹式反应器 |  | 78 |  | 5.5 | 73
煤直接液化反应动力学的高压釜试验研究 | 硕士论文 | 2007 |  |  | 神华煤 | 9.34 | 5.52 | 38.24 | 80.13 | 4.88 | 1.06 | 0.42 | 13.51 | [9 empty] | 62.8 | 1.8 | 34 | 450 | 8.4 | 0 |  | γ-FeOOH | 1 | 硫 | 2 | 神华循环油 | 1.2 | 无 | 氢气 | 水平长轴振荡式高压釜 |  | 77.28 |  | 8.14 | 38.53
煤直接液化反应动力学的高压釜试验研究 | 硕士论文 | 2007 |  |  | 神华煤 | 9.34 | 5.52 | 38.24 | 80.13 | 4.88 | 1.06 | 0.42 | 13.51 | [9 empty] | 62.8 | 1.8 | 34 | 450 | 8.4 | 5 |  | γ-FeOOH | 1 | 硫 | 2 | 神华循环油 | 1.2 | 无 | 氢气 | 水平长轴振荡式高压釜 |  | 81.73 |  | 8.86 | 42.68
煤直接液化反应动力学的高压釜试验研究 | 硕士论文 | 2007 |  |  | 神华煤 | 9.34 | 5.52 | 38.24 | 80.13 | 4.88 | 1.06 | 0.42 | 13.51 | [9 empty] | 62.8 | 1.8 | 34 | 450 | 8.4 | 10 |  | γ-FeOOH | 1 | 硫 | 2 | 神华循环油 | 1.2 | 无 | 氢气 | 水平长轴振荡式高压釜 |  | 84.29 |  | 9.29 | 42.57
煤直接液化反应动力学的高压釜试验研究 | 硕士论文 | 2007 |  |  | 神华煤 | 9.34 | 5.52 | 38.24 | 80.13 | 4.88 | 1.06 | 0.42 | 13.51 | [9 empty] | 62.8 | 1.8 | 34 | 450 | 8.4 | 15 |  | γ-FeOOH | 1 | 硫 | 2 | 神华循环油 | 1.2 | 无 | 氢气 | 水平长轴振荡式高压釜 |  | 86.03 |  | 9.95 | 46.54
煤直接液化反应动力学的高压釜试验研究 | 硕士论文 | 2007 |  |  | 神华煤 | 9.34 | 5.52 | 38.24 | 80.13 | 4.88 | 1.06 | 0.42 | 13.51 | [9 empty] | 62.8 | 1.8 | 34 | 450 | 8.4 | 20 |  | γ-FeOOH | 1 | 硫 | 2 | 神华循环油 | 1.2 | 无 | 氢气 | 水平长轴振荡式高压釜 |  | 87.92 |  | 12.7 | 49.18
煤直接液化反应动力学的高压釜试验研究 | 硕士论文 | 2007 |  |  | 神华煤 | 9.34 | 5.52 | 38.24 | 80.13 | 4.88 | 1.06 | 0.42 | 13.51 | [9 empty] | 62.8 | 1.8 | 34 | 450 | 8.4 | 40 |  | γ-FeOOH | 1 | 硫 | 2 | 神华循环油 | 1.2 | 无 | 氢气 | 水平长轴振荡式高压釜 |  | 88.11 |  | 14.4 | 54.53
煤直接液化反应动力学的高压釜试验研究 | 硕士论文 | 2007 |  |  | 神华煤 | 9.34 | 5.52 | 38.24 | 80.13 | 4.88 | 1.06 | 0.42 | 13.51 | [9 empty] | 62.8 | 1.8 | 34 | 450 | 8.4 | 60 |  | γ-FeOOH | 1 | 硫 | 2 | 神华循环油 | 1.2 | 无 | 氢气 | 水平长轴振荡式高压釜 |  | 90.93 |  | 14.8 | 58.1
煤直接液化中溶剂的作用及氢传递机理 | 博士论文 | 2017 |  |  | 补连塔煤 | 4.05 | 6.24 | 35.44 | 71.76 | 4.08 | 0.73 | 0.21 | 23.22 | [12 empty] | 445 | 7 | 60 |  | 无 | 0 | 无 | 0 | 四氢萘 | 2 | 无 | 氮气 | 管弹反应器 |  | 62 |  | 7 | 32
煤直接液化中溶剂的作用及氢传递机理 | 博士论文 | 2017 |  |  | 补连塔煤 | 4.05 | 6.24 | 35.44 | 71.76 | 4.08 | 0.73 | 0.21 | 23.22 | [12 empty] | 445 | 7 | 60 |  | 无 | 0 | 无 | 0 | 四氢萘/十氢萘（3:1, 质量比） | 2 | 无 | 氮气 | 管弹反应器 |  | 55 |  | 8 | 28
煤直接液化中溶剂的作用及氢传递机理 | 博士论文 | 2017 |  |  | 补连塔煤 | 4.05 | 6.24 | 35.44 | 71.76 | 4.08 | 0.73 | 0.21 | 23.22 | [12 empty] | 445 | 7 | 60 |  | 无 | 0 | 无 | 0 | 四氢萘/甲基萘（3:1, 质量比） | 2 | 无 | 氮气 | 管弹反应器 |  | 56 |  | 9 | 27
煤直接液化中溶剂的作用及氢传递机理 | 博士论文 | 2017 |  |  | 补连塔煤 | 4.05 | 6.24 | 35.44 | 71.76 | 4.08 | 0.73 | 0.21 | 23.22 | [12 empty] | 445 | 7 | 60 |  | 无 | 0 | 无 | 0 | 四氢萘/萘（3:1, 质量比） | 2 | 无 | 氮气 | 管弹反应器 |  | 52.5 |  | 11 | 17
煤直接液化中溶剂的作用及氢传递机理 | 博士论文 | 2017 |  |  | 补连塔煤 | 4.05 | 6.24 | 35.44 | 71.76 | 4.08 | 0.73 | 0.21 | 23.22 | [12 empty] | 445 | 7 | 60 |  | 无 | 0 | 无 | 0 | 四氢萘/芴（3:1, 质量比） | 2 | 无 | 氮气 | 管弹反应器 |  | 63 |  | 10 | 33
煤直接液化中溶剂的作用及氢传递机理 | 博士论文 | 2017 |  |  | 补连塔煤 | 4.05 | 6.24 | 35.44 | 71.76 | 4.08 | 0.73 | 0.21 | 23.22 | [12 empty] | 445 | 7 | 60 |  | 无 | 0 | 无 | 0 | 四氢萘/蒽（3:1, 质量比） | 2 | 无 | 氮气 | 管弹反应器 |  | 55 |  | 11.2 | 24.7
煤直接液化中溶剂的作用及氢传递机理 | 博士论文 | 2017 |  |  | 补连塔煤 | 4.05 | 6.24 | 35.44 | 71.76 | 4.08 | 0.73 | 0.21 | 23.22 | [12 empty] | 445 | 7 | 60 |  | 无 | 0 | 无 | 0 | 四氢萘/菲（3:1, 质量比） | 2 | 无 | 氮气 | 管弹反应器 |  | 64.6 |  | 9 | 37
煤直接液化中溶剂的作用及氢传递机理 | 博士论文 | 2017 |  |  | 补连塔煤 | 4.05 | 6.24 | 35.44 | 71.76 | 4.08 | 0.73 | 0.21 | 23.22 | [12 empty] | 445 | 7 | 60 |  | 无 | 0 | 无 | 0 | 四氢萘/芘（3:1, 质量比） | 2 | 无 | 氮气 | 管弹反应器 |  | 68 |  | 8.7 | 35
煤直接液化中溶剂的作用及氢传递机理 | 博士论文 | 2017 |  |  | 补连塔煤 | 4.05 | 6.24 | 35.44 | 71.76 | 4.08 | 0.73 | 0.21 | 23.22 | [12 empty] | 445 | 7 | 60 |  | 无 | 0 | 无 | 0 | 四氢萘/荧蒽（3:1, 质量比） | 2 | 无 | 氮气 | 管弹反应器 |  | 70 |  | 11.2 | 37
煤直接液化中溶剂的作用及氢传递机理 | 博士论文 | 2017 |  |  | 补连塔煤 | 4.05 | 6.24 | 35.44 | 71.76 | 4.08 | 0.73 | 0.21 | 23.22 | [12 empty] | 445 | 7 | 60 |  | γ-FeOOH | 1 | 硫 | 2 | 四氢萘 | 2 | 无 | 氮气 | 管弹反应器 |  | 62 |  | 10 | 34.8
煤直接液化中溶剂的作用及氢传递机理 | 博士论文 | 2017 |  |  | 补连塔煤 | 4.05 | 6.24 | 35.44 | 71.76 | 4.08 | 0.73 | 0.21 | 23.22 | [12 empty] | 445 | 7 | 60 |  | γ-FeOOH | 1 | 硫 | 2 | 四氢萘/十氢萘（3:1, 质量比） | 2 | 无 | 氮气 | 管弹反应器 |  | 55 |  | 8.5 | 32.5
煤直接液化中溶剂的作用及氢传递机理 | 博士论文 | 2017 |  |  | 补连塔煤 | 4.05 | 6.24 | 35.44 | 71.76 | 4.08 | 0.73 | 0.21 | 23.22 | [12 empty] | 445 | 7 | 60 |  | γ-FeOOH | 1 | 硫 | 2 | 四氢萘/甲基萘（3:1, 质量比） | 2 | 无 | 氮气 | 管弹反应器 |  | 57.5 |  | 10 | 31.5
煤直接液化中溶剂的作用及氢传递机理 | 博士论文 | 2017 |  |  | 补连塔煤 | 4.05 | 6.24 | 35.44 | 71.76 | 4.08 | 0.73 | 0.21 | 23.22 | [12 empty] | 445 | 7 | 60 |  | γ-FeOOH | 1 | 硫 | 2 | 四氢萘/萘（3:1, 质量比） | 2 | 无 | 氮气 | 管弹反应器 |  | 50 |  | 11 | 24.7
煤直接液化中溶剂的作用及氢传递机理 | 博士论文 | 2017 |  |  | 补连塔煤 | 4.05 | 6.24 | 35.44 | 71.76 | 4.08 | 0.73 | 0.21 | 23.22 | [12 empty] | 445 | 7 | 60 |  | γ-FeOOH | 1 | 硫 | 2 | 四氢萘/芴（3:1, 质量比） | 2 | 无 | 氮气 | 管弹反应器 |  | 62 |  | 9.5 | 32.3
煤直接液化中溶剂的作用及氢传递机理 | 博士论文 | 2017 |  |  | 补连塔煤 | 4.05 | 6.24 | 35.44 | 71.76 | 4.08 | 0.73 | 0.21 | 23.22 | [12 empty] | 445 | 7 | 60 |  | γ-FeOOH | 1 | 硫 | 2 | 四氢萘/蒽（3:1, 质量比） | 2 | 无 | 氮气 | 管弹反应器 |  | 56.4 |  | 10 | 26
煤直接液化中溶剂的作用及氢传递机理 | 博士论文 | 2017 |  |  | 补连塔煤 | 4.05 | 6.24 | 35.44 | 71.76 | 4.08 | 0.73 | 0.21 | 23.22 | [12 empty] | 445 | 7 | 60 |  | γ-FeOOH | 1 | 硫 | 2 | 四氢萘/菲（3:1, 质量比） | 2 | 无 | 氮气 | 管弹反应器 |  | 63.5 |  | 9.3 | 32.5
煤直接液化中溶剂的作用及氢传递机理 | 博士论文 | 2017 |  |  | 补连塔煤 | 4.05 | 6.24 | 35.44 | 71.76 | 4.08 | 0.73 | 0.21 | 23.22 | [12 empty] | 445 | 7 | 60 |  | γ-FeOOH | 1 | 硫 | 2 | 四氢萘/芘（3:1, 质量比） | 2 | 无 | 氮气 | 管弹反应器 |  | 64 |  | 10 | 31.6
煤直接液化中溶剂的作用及氢传递机理 | 博士论文 | 2017 |  |  | 补连塔煤 | 4.05 | 6.24 | 35.44 | 71.76 | 4.08 | 0.73 | 0.21 | 23.22 | [12 empty] | 445 | 7 | 60 |  | γ-FeOOH | 1 | 硫 | 2 | 四氢萘/荧蒽（3:1, 质量比） | 2 | 无 | 氮气 | 管弹反应器 |  | 65.2 |  | 10.4 | 34.7
煤直接液化中溶剂的作用及氢传递机理 | 博士论文 | 2017 |  |  | 补连塔煤 | 4.05 | 6.24 | 35.44 | 71.76 | 4.08 | 0.73 | 0.21 | 23.22 | [12 empty] | 445 | 7 | 60 |  | 无 | 0 | 无 | 0 | 四氢萘 | 2 | 无 | 氢气 | 管弹反应器 |  | 69.7 |  | 8 | 40
煤直接液化中溶剂的作用及氢传递机理 | 博士论文 | 2017 |  |  | 补连塔煤 | 4.05 | 6.24 | 35.44 | 71.76 | 4.08 | 0.73 | 0.21 | 23.22 | [12 empty] | 445 | 7 | 60 |  | 无 | 0 | 无 | 0 | 四氢萘/十氢萘（3:1, 质量比） | 2 | 无 | 氢气 | 管弹反应器 |  | 63 |  | 7.6 | 35
煤直接液化中溶剂的作用及氢传递机理 | 博士论文 | 2017 |  |  | 补连塔煤 | 4.05 | 6.24 | 35.44 | 71.76 | 4.08 | 0.73 | 0.21 | 23.22 | [12 empty] | 445 | 7 | 60 |  | 无 | 0 | 无 | 0 | 四氢萘/甲基萘（3:1, 质量比） | 2 | 无 | 氢气 | 管弹反应器 |  | 66 |  | 11.5 | 35.2
煤直接液化中溶剂的作用及氢传递机理 | 博士论文 | 2017 |  |  | 补连塔煤 | 4.05 | 6.24 | 35.44 | 71.76 | 4.08 | 0.73 | 0.21 | 23.22 | [12 empty] | 445 | 7 | 60 |  | 无 | 0 | 无 | 0 | 四氢萘/萘（3:1, 质量比） | 2 | 无 | 氢气 | 管弹反应器 |  | 66 |  | 7.7 | 37.5
煤直接液化中溶剂的作用及氢传递机理 | 博士论文 | 2017 |  |  | 补连塔煤 | 4.05 | 6.24 | 35.44 | 71.76 | 4.08 | 0.73 | 0.21 | 23.22 | [12 empty] | 445 | 7 | 60 |  | 无 | 0 | 无 | 0 | 四氢萘/芴（3:1, 质量比） | 2 | 无 | 氢气 | 管弹反应器 |  | 70 |  | 7.8 | 38
煤直接液化中溶剂的作用及氢传递机理 | 博士论文 | 2017 |  |  | 补连塔煤 | 4.05 | 6.24 | 35.44 | 71.76 | 4.08 | 0.73 | 0.21 | 23.22 | [12 empty] | 445 | 7 | 60 |  | 无 | 0 | 无 | 0 | 四氢萘/蒽（3:1, 质量比） | 2 | 无 | 氢气 | 管弹反应器 |  | 63.2 |  | 8.6 | 36.5
煤直接液化中溶剂的作用及氢传递机理 | 博士论文 | 2017 |  |  | 补连塔煤 | 4.05 | 6.24 | 35.44 | 71.76 | 4.08 | 0.73 | 0.21 | 23.22 | [12 empty] | 445 | 7 | 60 |  | 无 | 0 | 无 | 0 | 四氢萘/菲（3:1, 质量比） | 2 | 无 | 氢气 | 管弹反应器 |  | 72.5 |  | 8.5 | 42.5
煤直接液化中溶剂的作用及氢传递机理 | 博士论文 | 2017 |  |  | 补连塔煤 | 4.05 | 6.24 | 35.44 | 71.76 | 4.08 | 0.73 | 0.21 | 23.22 | [12 empty] | 445 | 7 | 60 |  | 无 | 0 | 无 | 0 | 四氢萘/芘（3:1, 质量比） | 2 | 无 | 氢气 | 管弹反应器 |  | 75 |  | 8.1 | 44.9
煤直接液化中溶剂的作用及氢传递机理 | 博士论文 | 2017 |  |  | 补连塔煤 | 4.05 | 6.24 | 35.44 | 71.76 | 4.08 | 0.73 | 0.21 | 23.22 | [12 empty] | 445 | 7 | 60 |  | 无 | 0 | 无 | 0 | 四氢萘/荧蒽（3:1, 质量比） | 2 | 无 | 氢气 | 管弹反应器 |  | 74.6 |  | 8 | 43.5
煤直接液化中溶剂的作用及氢传递机理 | 博士论文 | 2017 |  |  | 补连塔煤 | 4.05 | 6.24 | 35.44 | 71.76 | 4.08 | 0.73 | 0.21 | 23.22 | [12 empty] | 445 | 7 | 60 |  | γ-FeOOH | 1 | 硫 | 2 | 四氢萘 | 2 | 无 | 氢气 | 管弹反应器 |  | 79.8 |  | 7.5 | 54.6
煤直接液化中溶剂的作用及氢传递机理 | 博士论文 | 2017 |  |  | 补连塔煤 | 4.05 | 6.24 | 35.44 | 71.76 | 4.08 | 0.73 | 0.21 | 23.22 | [12 empty] | 445 | 7 | 60 |  | γ-FeOOH | 1 | 硫 | 2 | 四氢萘/十氢萘（3:1, 质量比） | 2 | 无 | 氢气 | 管弹反应器 |  | 73 |  | 7 | 49.2
煤直接液化中溶剂的作用及氢传递机理 | 博士论文 | 2017 |  |  | 补连塔煤 | 4.05 | 6.24 | 35.44 | 71.76 | 4.08 | 0.73 | 0.21 | 23.22 | [12 empty] | 445 | 7 | 60 |  | γ-FeOOH | 1 | 硫 | 2 | 四氢萘/甲基萘（3:1, 质量比） | 2 | 无 | 氢气 | 管弹反应器 |  | 72.6 |  | 9.3 | 47.5
煤直接液化中溶剂的作用及氢传递机理 | 博士论文 | 2017 |  |  | 补连塔煤 | 4.05 | 6.24 | 35.44 | 71.76 | 4.08 | 0.73 | 0.21 | 23.22 | [12 empty] | 445 | 7 | 60 |  | γ-FeOOH | 1 | 硫 | 2 | 四氢萘/萘（3:1, 质量比） | 2 | 无 | 氢气 | 管弹反应器 |  | 72.4 |  | 6.7 | 48
煤直接液化中溶剂的作用及氢传递机理 | 博士论文 | 2017 |  |  | 补连塔煤 | 4.05 | 6.24 | 35.44 | 71.76 | 4.08 | 0.73 | 0.21 | 23.22 | [12 empty] | 445 | 7 | 60 |  | γ-FeOOH | 1 | 硫 | 2 | 四氢萘/芴（3:1, 质量比） | 2 | 无 | 氢气 | 管弹反应器 |  | 73 |  | 6.7 | 48.2
煤直接液化中溶剂的作用及氢传递机理 | 博士论文 | 2017 |  |  | 补连塔煤 | 4.05 | 6.24 | 35.44 | 71.76 | 4.08 | 0.73 | 0.21 | 23.22 | [12 empty] | 445 | 7 | 60 |  | γ-FeOOH | 1 | 硫 | 2 | 四氢萘/蒽（3:1, 质量比） | 2 | 无 | 氢气 | 管弹反应器 |  | 72.4 |  | 7.1 | 45
煤直接液化中溶剂的作用及氢传递机理 | 博士论文 | 2017 |  |  | 补连塔煤 | 4.05 | 6.24 | 35.44 | 71.76 | 4.08 | 0.73 | 0.21 | 23.22 | [12 empty] | 445 | 7 | 60 |  | γ-FeOOH | 1 | 硫 | 2 | 四氢萘/菲（3:1, 质量比） | 2 | 无 | 氢气 | 管弹反应器 |  | 72.6 |  | 6.8 | 47.7
煤直接液化中溶剂的作用及氢传递机理 | 博士论文 | 2017 |  |  | 补连塔煤 | 4.05 | 6.24 | 35.44 | 71.76 | 4.08 | 0.73 | 0.21 | 23.22 | [12 empty] | 445 | 7 | 60 |  | γ-FeOOH | 1 | 硫 | 2 | 四氢萘/芘（3:1, 质量比） | 2 | 无 | 氢气 | 管弹反应器 |  | 75 |  | 6.7 | 45.1
煤直接液化中溶剂的作用及氢传递机理 | 博士论文 | 2017 |  |  | 补连塔煤 | 4.05 | 6.24 | 35.44 | 71.76 | 4.08 | 0.73 | 0.21 | 23.22 | [12 empty] | 445 | 7 | 60 |  | γ-FeOOH | 1 | 硫 | 2 | 四氢萘/荧蒽（3:1, 质量比） | 2 | 无 | 氢气 | 管弹反应器 |  | 74.7 |  | 6.9 | 46
煤直接液化中溶剂的作用及氢传递机理 | 博士论文 | 2017 |  |  | 补连塔煤 | 4.05 | 6.24 | 35.44 | 71.76 | 4.08 | 0.73 | 0.21 | 23.22 | [13 empty] | 7 |  |  | 无 | 0 | 无 | 0 | 四氢萘 | 2 | 无 | 氮气 | 管弹反应器 |  | 37.5 |  | 4.7 | 12.5
煤直接液化中溶剂的作用及氢传递机理 | 博士论文 | 2017 |  |  | 补连塔煤 | 4.05 | 6.24 | 35.44 | 71.76 | 4.08 | 0.73 | 0.21 | 23.22 | [13 empty] | 7 |  |  | 无 | 0 | 无 | 0 | 四氢萘/十氢萘（3:1, 质量比） | 2 | 无 | 氮气 | 管弹反应器 |  | 34.8 |  | 4.72 | 14.8
煤直接液化中溶剂的作用及氢传递机理 | 博士论文 | 2017 |  |  | 补连塔煤 | 4.05 | 6.24 | 35.44 | 71.76 | 4.08 | 0.73 | 0.21 | 23.22 | [13 empty] | 7 |  |  | 无 | 0 | 无 | 0 | 四氢萘/菲（3:1, 质量比） | 2 | 无 | 氮气 | 管弹反应器 |  | 41.5 |  | 4.71 | 12.53
煤直接液化中溶剂的作用及氢传递机理 | 博士论文 | 2017 |  |  | 补连塔煤 | 4.05 | 6.24 | 35.44 | 71.76 | 4.08 | 0.73 | 0.21 | 23.22 | [13 empty] | 7 |  |  | 无 | 0 | 无 | 0 | 四氢萘/芘（3:1, 质量比） | 2 | 无 | 氮气 | 管弹反应器 |  | 42.6 |  | 4.7 | 13.6
煤直接液化中溶剂的作用及氢传递机理 | 博士论文 | 2017 |  |  | 补连塔煤 | 4.05 | 6.24 | 35.44 | 71.76 | 4.08 | 0.73 | 0.21 | 23.22 | [13 empty] | 7 |  |  | 无 | 0 | 无 | 0 | 四氢萘/荧蒽（3:1, 质量比） | 2 | 无 | 氮气 | 管弹反应器 |  | 43.2 |  | 4.65 | 14.6
煤直接液化中溶剂的作用及氢传递机理 | 博士论文 | 2017 |  |  | 补连塔煤 | 4.05 | 6.24 | 35.44 | 71.76 | 4.08 | 0.73 | 0.21 | 23.22 | [13 empty] | 7 |  |  | 无 | 0 | 无 | 0 | 四氢萘 | 2 | 无 | 氮气 | 管弹反应器 |  | 41.5 |  | 3.54 | 12.5
煤直接液化中溶剂的作用及氢传递机理 | 博士论文 | 2017 |  |  | 补连塔煤 | 4.05 | 6.24 | 35.44 | 71.76 | 4.08 | 0.73 | 0.21 | 23.22 | [13 empty] | 7 |  |  | 无 | 0 | 无 | 0 | 四氢萘/十氢萘（3:1, 质量比） | 2 | 无 | 氮气 | 管弹反应器 |  | 36.5 |  | 3.55 | 12.6
煤直接液化中溶剂的作用及氢传递机理 | 博士论文 | 2017 |  |  | 补连塔煤 | 4.05 | 6.24 | 35.44 | 71.76 | 4.08 | 0.73 | 0.21 | 23.22 | [13 empty] | 7 |  |  | 无 | 0 | 无 | 0 | 四氢萘/菲（3:1, 质量比） | 2 | 无 | 氮气 | 管弹反应器 |  | 44.8 |  | 4.1 | 12.4
煤直接液化中溶剂的作用及氢传递机理 | 博士论文 | 2017 |  |  | 补连塔煤 | 4.05 | 6.24 | 35.44 | 71.76 | 4.08 | 0.73 | 0.21 | 23.22 | [13 empty] | 7 |  |  | 无 | 0 | 无 | 0 | 四氢萘/芘（3:1, 质量比） | 2 | 无 | 氮气 | 管弹反应器 |  | 44.9 |  | 3.52 | 11.47
煤直接液化中溶剂的作用及氢传递机理 | 博士论文 | 2017 |  |  | 补连塔煤 | 4.05 | 6.24 | 35.44 | 71.76 | 4.08 | 0.73 | 0.21 | 23.22 | [13 empty] | 7 |  |  | 无 | 0 | 无 | 0 | 四氢萘/荧蒽（3:1, 质量比） | 2 | 无 | 氮气 | 管弹反应器 |  | 44.82 |  | 3.51 | 12
煤直接液化中溶剂的作用及氢传递机理 | 博士论文 | 2017 |  |  | 补连塔煤 | 4.05 | 6.24 | 35.44 | 71.76 | 4.08 | 0.73 | 0.21 | 23.22 | [13 empty] | 7 |  |  | γ-FeOOH | 1 | 硫 | 2 | 四氢萘 | 2 | 无 | 氮气 | 管弹反应器 |  | 43.6 |  | 2.6 | 14.8
煤直接液化中溶剂的作用及氢传递机理 | 博士论文 | 2017 |  |  | 补连塔煤 | 4.05 | 6.24 | 35.44 | 71.76 | 4.08 | 0.73 | 0.21 | 23.22 | [13 empty] | 7 |  |  | γ-FeOOH | 1 | 硫 | 2 | 四氢萘/十氢萘（3:1, 质量比） | 2 | 无 | 氮气 | 管弹反应器 |  | 38.1 |  | 2.54 | 16.1
煤直接液化中溶剂的作用及氢传递机理 | 博士论文 | 2017 |  |  | 补连塔煤 | 4.05 | 6.24 | 35.44 | 71.76 | 4.08 | 0.73 | 0.21 | 23.22 | [13 empty] | 7 |  |  | γ-FeOOH | 1 | 硫 | 2 | 四氢萘/菲（3:1, 质量比） | 2 | 无 | 氮气 | 管弹反应器 |  | 45.5 |  | 2.53 | 15
煤直接液化中溶剂的作用及氢传递机理 | 博士论文 | 2017 |  |  | 补连塔煤 | 4.05 | 6.24 | 35.44 | 71.76 | 4.08 | 0.73 | 0.21 | 23.22 | [13 empty] | 7 |  |  | γ-FeOOH | 1 | 硫 | 2 | 四氢萘/芘（3:1, 质量比） | 2 | 无 | 氮气 | 管弹反应器 |  | 47.2 |  | 2.2 | 16.2
煤直接液化中溶剂的作用及氢传递机理 | 博士论文 | 2017 |  |  | 补连塔煤 | 4.05 | 6.24 | 35.44 | 71.76 | 4.08 | 0.73 | 0.21 | 23.22 | [13 empty] | 7 |  |  | γ-FeOOH | 1 | 硫 | 2 | 四氢萘/荧蒽（3:1, 质量比） | 2 | 无 | 氮气 | 管弹反应器 |  | 47.5 |  | 2.2 | 16.14
煤直接液化中溶剂的作用及氢传递机理 | 博士论文 | 2017 |  |  | 补连塔煤 | 4.05 | 6.24 | 35.44 | 71.76 | 4.08 | 0.73 | 0.21 | 23.22 | [13 empty] | 7 |  |  | γ-FeOOH | 1 | 硫 | 2 | 四氢萘 | 2 | 无 | 氢气 | 管弹反应器 |  | 52.5 |  | 4.3 | 17.5
煤直接液化中溶剂的作用及氢传递机理 | 博士论文 | 2017 |  |  | 补连塔煤 | 4.05 | 6.24 | 35.44 | 71.76 | 4.08 | 0.73 | 0.21 | 23.22 | [13 empty] | 7 |  |  | γ-FeOOH | 1 | 硫 | 2 | 四氢萘/十氢萘（3:1, 质量比） | 2 | 无 | 氢气 | 管弹反应器 |  | 49.2 |  | 4 | 19.3
煤直接液化中溶剂的作用及氢传递机理 | 博士论文 | 2017 |  |  | 补连塔煤 | 4.05 | 6.24 | 35.44 | 71.76 | 4.08 | 0.73 | 0.21 | 23.22 | [13 empty] | 7 |  |  | γ-FeOOH | 1 | 硫 | 2 | 四氢萘/菲（3:1, 质量比） | 2 | 无 | 氢气 | 管弹反应器 |  | 55 |  | 4.2 | 19.2
煤直接液化中溶剂的作用及氢传递机理 | 博士论文 | 2017 |  |  | 补连塔煤 | 4.05 | 6.24 | 35.44 | 71.76 | 4.08 | 0.73 | 0.21 | 23.22 | [13 empty] | 7 |  |  | γ-FeOOH | 1 | 硫 | 2 | 四氢萘/芘（3:1, 质量比） | 2 | 无 | 氢气 | 管弹反应器 |  | 55.3 |  | 3.8 | 17.4
煤直接液化中溶剂的作用及氢传递机理 | 博士论文 | 2017 |  |  | 补连塔煤 | 4.05 | 6.24 | 35.44 | 71.76 | 4.08 | 0.73 | 0.21 | 23.22 | [13 empty] | 7 |  |  | γ-FeOOH | 1 | 硫 | 2 | 四氢萘/荧蒽（3:1, 质量比） | 2 | 无 | 氢气 | 管弹反应器 |  | 56.3 |  | 3.8 | 19.32
钼系催化剂对神东煤直接液化的影响 | 洁净煤技术 | 2011 | 17 | 31-33 | 神东煤 | 3.86 | 5.49 | 36.52 | 80.34 | 4.85 | 0.92 | 0.24 | 13.64 | [9 empty] | 54.2 | 1 | 43.1 | 450 | 8.4 | 60 |  | 钼酸铵 | 0.1 | 硫 | 2 | 北京煤化工研究分院循环溶剂 | 0 | 无 | 氢气 | 水平长轴振荡式高压釜 |  | 81.8 |  | 14.1 | 40
钼系催化剂对神东煤直接液化的影响 | 洁净煤技术 | 2011 | 17 | 31-33 | 神东煤 | 3.86 | 5.49 | 36.52 | 80.34 | 4.85 | 0.92 | 0.24 | 13.64 | [9 empty] | 54.2 | 1 | 43.1 | 450 | 8.4 | 60 |  | 三氧化钼 | 0.1 | 硫 | 2 | 北京煤化工研究分院循环溶剂 | 0 | 无 | 氢气 | 水平长轴振荡式高压釜 |  | 81 |  | 13.66 | 39.5
钼系催化剂对神东煤直接液化的影响 | 洁净煤技术 | 2011 | 17 | 31-33 | 神东煤 | 3.86 | 5.49 | 36.52 | 80.34 | 4.85 | 0.92 | 0.24 | 13.64 | [9 empty] | 54.2 | 1 | 43.1 | 450 | 8.4 | 60 |  | 二硫化钼 | 0.1 | 硫 | 2 | 北京煤化工研究分院循环溶剂 | 0 | 无 | 氢气 | 水平长轴振荡式高压釜 |  | 80.1 |  | 14.55 | 30.2
义马煤直接液化性能的研究 | 煤炭转化 | 2011 | 34 | 44-46 | 义马煤 | 8.93 | 5.21 | 33.24 | 78.67 | 5.05 | 0.95 | 0.28 | 15.05 | [12 empty] | 340 | 7 | 120 |  | Fe2O3 | 3 | 硫 | 2 | 北京煤炭科学研究院循环油 | 3 | 无 | 氢气 | 高压反应釜 |  | 82 |  | 14.5 | 40.5
义马煤直接液化性能的研究 | 煤炭转化 | 2011 | 34 | 44-46 | 义马煤 | 8.93 | 5.21 | 33.24 | 78.67 | 5.05 | 0.95 | 0.28 | 15.05 | [12 empty] | 360 | 7 | 120 |  | Fe2O3 | 3 | 硫 | 2 | 北京煤炭科学研究院循环油 | 3 | 无 | 氢气 | 高压反应釜 |  | 86 |  | 13.2 | 48.7
义马煤直接液化性能的研究 | 煤炭转化 | 2011 | 34 | 44-46 | 义马煤 | 8.93 | 5.21 | 33.24 | 78.67 | 5.05 | 0.95 | 0.28 | 15.05 | [12 empty] | 380 | 7 | 120 |  | Fe2O3 | 3 | 硫 | 2 | 北京煤炭科学研究院循环油 | 3 | 无 | 氢气 | 高压反应釜 |  | 87.9 |  | 10.6 | 53.8
义马煤直接液化性能的研究 | 煤炭转化 | 2011 | 34 | 44-46 | 义马煤 | 8.93 | 5.21 | 33.24 | 78.67 | 5.05 | 0.95 | 0.28 | 15.05 | [12 empty] | 400 | 7 | 120 |  | Fe2O3 | 3 | 硫 | 2 | 北京煤炭科学研究院循环油 | 3 | 无 | 氢气 | 高压反应釜 |  | 86.6 |  | 10.3 | 49.6
义马煤直接液化性能的研究 | 煤炭转化 | 2011 | 34 | 44-46 | 义马煤 | 8.93 | 5.21 | 33.24 | 78.67 | 5.05 | 0.95 | 0.28 | 15.05 | [12 empty] | 340 | 8 | 120 |  | Fe2O3 | 3 | 硫 | 2 | 北京煤炭科学研究院循环油 | 3 | 无 | 氢气 | 高压反应釜 |  | 85 |  | 14.5 | 42.3
义马煤直接液化性能的研究 | 煤炭转化 | 2011 | 34 | 44-46 | 义马煤 | 8.93 | 5.21 | 33.24 | 78.67 | 5.05 | 0.95 | 0.28 | 15.05 | [12 empty] | 360 | 8 | 120 |  | Fe2O3 | 3 | 硫 | 2 | 北京煤炭科学研究院循环油 | 3 | 无 | 氢气 | 高压反应釜 |  | 87.2 |  | 13.8 | 49.2
义马煤直接液化性能的研究 | 煤炭转化 | 2011 | 34 | 44-46 | 义马煤 | 8.93 | 5.21 | 33.24 | 78.67 | 5.05 | 0.95 | 0.28 | 15.05 | [12 empty] | 380 | 8 | 120 |  | Fe2O3 | 3 | 硫 | 2 | 北京煤炭科学研究院循环油 | 3 | 无 | 氢气 | 高压反应釜 |  | 89.9 |  | 10.5 | 53.9
义马煤直接液化性能的研究 | 煤炭转化 | 2011 | 34 | 44-46 | 义马煤 | 8.93 | 5.21 | 33.24 | 78.67 | 5.05 | 0.95 | 0.28 | 15.05 | [12 empty] | 400 | 8 | 120 |  | Fe2O3 | 3 | 硫 | 2 | 北京煤炭科学研究院循环油 | 3 | 无 | 氢气 | 高压反应釜 |  | 88.8 |  | 10.1 | 49.7
义马煤直接液化性能的研究 | 煤炭转化 | 2011 | 34 | 44-46 | 义马煤 | 8.93 | 5.21 | 33.24 | 78.67 | 5.05 | 0.95 | 0.28 | 15.05 | [12 empty] | 340 | 9 | 120 |  | Fe2O3 | 3 | 硫 | 2 | 北京煤炭科学研究院循环油 | 3 | 无 | 氢气 | 高压反应釜 |  | 88.7 |  | 10.1 | 45.2
义马煤直接液化性能的研究 | 煤炭转化 | 2011 | 34 | 44-46 | 义马煤 | 8.93 | 5.21 | 33.24 | 78.67 | 5.05 | 0.95 | 0.28 | 15.05 | [12 empty] | 360 | 9 | 120 |  | Fe2O3 | 3 | 硫 | 2 | 北京煤炭科学研究院循环油 | 3 | 无 | 氢气 | 高压反应釜 |  | 89.8 |  | 10.8 | 53.6
义马煤直接液化性能的研究 | 煤炭转化 | 2011 | 34 | 44-46 | 义马煤 | 8.93 | 5.21 | 33.24 | 78.67 | 5.05 | 0.95 | 0.28 | 15.05 | [12 empty] | 380 | 9 | 120 |  | Fe2O3 | 3 | 硫 | 2 | 北京煤炭科学研究院循环油 | 3 | 无 | 氢气 | 高压反应釜 |  | 90.7 |  | 8.7 | 58.3
义马煤直接液化性能的研究 | 煤炭转化 | 2011 | 34 | 44-46 | 义马煤 | 8.93 | 5.21 | 33.24 | 78.67 | 5.05 | 0.95 | 0.28 | 15.05 | [12 empty] | 400 | 9 | 120 |  | Fe2O3 | 3 | 硫 | 2 | 北京煤炭科学研究院循环油 | 3 | 无 | 氢气 | 高压反应釜 |  | 87.6 |  | 7.1 | 49.5
义马煤直接液化性能的研究 | 煤炭转化 | 2011 | 34 | 44-46 | 义马煤 | 8.93 | 5.21 | 33.24 | 78.67 | 5.05 | 0.95 | 0.28 | 15.05 | [12 empty] | 340 | 10 | 120 |  | Fe2O3 | 3 | 硫 | 2 | 北京煤炭科学研究院循环油 | 3 | 无 | 氢气 | 高压反应釜 |  | 89.7 |  |  | 46.03
义马煤直接液化性能的研究 | 煤炭转化 | 2011 | 34 | 44-46 | 义马煤 | 8.93 | 5.21 | 33.24 | 78.67 | 5.05 | 0.95 | 0.28 | 15.05 | [12 empty] | 360 | 10 | 120 |  | Fe2O3 | 3 | 硫 | 2 | 北京煤炭科学研究院循环油 |  | 无 | 氢气 | 高压反应釜 |  | 90.68 |  |  | 46.03
义马煤直接液化性能的研究 | 煤炭转化 | 2011 | 34 | 44-46 | 义马煤 | 8.93 | 5.21 | 33.24 | 78.67 | 5.05 | 0.95 | 0.28 | 15.05 | [12 empty] | 380 | 10 | 120 |  | Fe2O3 | 3 | 硫 | 2 | 北京煤炭科学研究院循环油 |  | 无 | 氢气 | 高压反应釜 |  | 87.31 |  |  | 56.13
义马煤直接液化性能的研究 | 煤炭转化 | 2011 | 34 | 44-46 | 义马煤 | 8.93 | 5.21 | 33.24 | 78.67 | 5.05 | 0.95 | 0.28 | 15.05 | [12 empty] | 340 | 11 | 120 |  | Fe2O3 | 3 | 硫 | 2 | 北京煤炭科学研究院循环油 | 3 | 无 | 氢气 | 高压反应釜 |  | 85.6 |  |  | 41.2
义马煤直接液化性能的研究 | 煤炭转化 | 2011 | 34 | 44-46 | 义马煤 | 8.93 | 5.21 | 33.24 | 78.67 | 5.05 | 0.95 | 0.28 | 15.05 | [12 empty] | 360 | 11 | 120 |  | Fe2O3 | 3 | 硫 | 2 | 北京煤炭科学研究院循环油 |  | 无 | 氢气 | 高压反应釜 |  | 87.9 |  |  | 43.5
义马煤直接液化性能的研究 | 煤炭转化 | 2011 | 34 | 44-46 | 义马煤 | 8.93 | 5.21 | 33.24 | 78.67 | 5.05 | 0.95 | 0.28 | 15.05 | [12 empty] | 380 | 11 | 120 |  | Fe2O3 | 3 | 硫 | 2 | 北京煤炭科学研究院循环油 |  | 无 | 氢气 | 高压反应釜 |  | 88.4 |  |  | 56.1
低煤阶煤的煤岩成分液化性能及实验研究 | 煤炭学报 | 2010 | 35 | 992-997 | 云南寻甸褐煤（富集木煤） | 11.42 | 14.11 | 49.24 | 71.37 | 5.09 | 2.14 | 2.51 | 18.11 | [12 empty] | 440 | 8 | 60 |  | Fe2O3 | 3 | 硫 | 2 | 四氢萘 | 3 | 无 | 氢气 | 高压反应釜 |  | 97.51 |  |  | 60.86
低煤阶煤的煤岩成分液化性能及实验研究 | 煤炭学报 | 2010 | 35 | 992-997 | 陕西横山烟煤（富集镜煤） | 3.56 | 5.34 | 41.08 | 80.56 | 5.5 | 1.25 | 1.45 | 10.44 | [12 empty] | 450 | 8 | 60 |  | Fe2O3 | 3 | 硫 | 2 | 四氢萘 | 3 | 无 | 氢气 | 高压反应釜 |  | 91.46 |  |  | 56.31
低煤阶煤的煤岩成分液化性能及实验研究 | 煤炭学报 | 2010 | 35 | 992-997 | 陕西榆林烟煤（富集镜煤） | 2.93 | 3.73 | 42.34 | 79.87 | 5.52 | 1.13 | 1.91 | 10.77 | [12 empty] | 450 | 8 | 60 |  | Fe2O3 | 3 | 硫 | 2 | 四氢萘 | 3 | 无 | 氢气 | 高压反应釜 |  | 90.67 |  |  | 58.88
低煤阶煤的煤岩成分液化性能及实验研究 | 煤炭学报 | 2010 | 35 | 992-997 | 新疆三工河烟煤（富集亮煤） | 3.62 | 6.31 | 38.76 | 80.6 | 5.4 | 1.63 | 1.02 | 10.75 | [12 empty] | 460 | 8 | 60 |  | Fe2O3 | 3 | 硫 | 2 | 四氢萘 | 3 | 无 | 氢气 | 高压反应釜 |  | 86.71 |  |  | 51.77
低煤阶煤的煤岩成分液化性能及实验研究 | 煤炭学报 | 2010 | 35 | 992-997 | 云南寻甸褐煤（富集暗煤） | 11.42 | 14.5 | 50.58 | 70.73 | 4.86 | 1.9 | 1.94 | 19.39 | [12 empty] | 440 | 8 | 60 |  | Fe2O3 | 3 | 硫 | 2 | 四氢萘 | 3 | 无 | 氢气 | 高压反应釜 |  | 96.66 |  |  | 53.77
低煤阶煤的煤岩成分液化性能及实验研究 | 煤炭学报 | 2010 | 35 | 992-997 | 陕西横山褐煤（富集丝碳） | 3.3 | 5.17 | 35.25 | 81.6 | 4.89 | 1.06 | 1.16 | 11.06 | [12 empty] | 450 | 8 | 60 |  | Fe2O3 | 3 | 硫 | 2 | 四氢萘 | 3 | 无 | 氢气 | 高压反应釜 |  | 83.85 |  |  | 44.18
低煤阶煤的煤岩成分液化性能及实验研究 | 煤炭学报 | 2010 | 35 | 992-997 | 陕西榆林烟煤（富集丝碳） | 3 | 4.88 | 35.83 | 81.8 | 5.03 | 1.01 | 1.32 | 9.41 | [12 empty] | 450 | 8 | 60 |  | Fe2O3 | 3 | 硫 | 2 | 四氢萘 | 3 | 无 | 氢气 | 高压反应釜 |  | 81.46 |  |  | 43.1
低煤阶煤的煤岩成分液化性能及实验研究 | 煤炭学报 | 2010 | 35 | 992-997 | 新疆三工河烟煤（富集丝碳） | 3.4 | 11.52 | 34.16 | 80.94 | 4.83 | 1.4 | 1.22 | 9.98 | [12 empty] | 460 | 8 | 60 |  | Fe2O3 | 3 | 硫 | 2 | 四氢萘 | 3 | 无 | 氢气 | 高压反应釜 |  | 75.7 |  |  | 27.91
洗油对五彩湾高惰质组煤直接液化性能的影响 | 煤炭转化 | 2012 | 35 | 35-40 | 新疆准东五彩湾煤 | 10.26 | 4.15 | 32.29 | 75.1 | 3.52 | 0.56 | 0.45 | 16.32 | [9 empty] | 18.8 | 0 | 81.2 | 420 | 6 | 60 |  | Fe2O3 | 3 | 硫 | 2 | 新疆八一钢铁公司洗油 | 2 | 无 | 氢气 | 高压反应釜 |  | 73.1 |  |  | 40.2
洗油对五彩湾高惰质组煤直接液化性能的影响 | 煤炭转化 | 2012 | 35 | 35-40 | 新疆准东五彩湾煤 | 10.26 | 4.15 | 32.29 | 75.1 | 3.52 | 0.56 | 0.45 | 16.32 | [9 empty] | 18.8 | 0 | 81.2 | 430 | 6 | 60 |  | Fe2O3 | 3 | 硫 | 2 | 新疆八一钢铁公司洗油 | 2 | 无 | 氢气 | 高压反应釜 |  | 74.8 |  |  | 44.7
洗油对五彩湾高惰质组煤直接液化性能的影响 | 煤炭转化 | 2012 | 35 | 35-40 | 新疆准东五彩湾煤 | 10.26 | 4.15 | 32.29 | 75.1 | 3.52 | 0.56 | 0.45 | 16.32 | [9 empty] | 18.8 | 0 | 81.2 | 440 | 6 | 60 |  | Fe2O3 | 3 | 硫 | 2 | 新疆八一钢铁公司洗油 | 2 | 无 | 氢气 | 高压反应釜 |  | 76.71 |  |  | 51.38
洗油对五彩湾高惰质组煤直接液化性能的影响 | 煤炭转化 | 2012 | 35 | 35-40 | 新疆准东五彩湾煤 | 10.26 | 4.15 | 32.29 | 75.1 | 3.52 | 0.56 | 0.45 | 16.32 | [9 empty] | 18.8 | 0 | 81.2 | 450 | 6 | 60 |  | Fe2O3 | 3 | 硫 | 2 | 新疆八一钢铁公司洗油 | 2 | 无 | 氢气 | 高压反应釜 |  | 76.68 |  |  | 51.59
洗油对五彩湾高惰质组煤直接液化性能的影响 | 煤炭转化 | 2012 | 35 | 35-40 | 新疆准东五彩湾煤 | 10.26 | 4.15 | 32.29 | 75.1 | 3.52 | 0.56 | 0.45 | 16.32 | [9 empty] | 18.8 | 0 | 81.2 | 460 | 6 | 60 |  | Fe2O3 | 3 | 硫 | 2 | 新疆八一钢铁公司洗油 | 2 | 无 | 氢气 | 高压反应釜 |  | 75.7 |  |  | 49.8
洗油对五彩湾高惰质组煤直接液化性能的影响 | 煤炭转化 | 2012 | 35 | 35-40 | 新疆准东五彩湾煤 | 10.26 | 4.15 | 32.29 | 75.1 | 3.52 | 0.56 | 0.45 | 16.32 | [9 empty] | 18.8 | 0 | 81.2 | 440 | 6 | 60 |  | Fe2O3 | 3 | 硫 | 2 | 新疆八一钢铁公司洗油 | 1.25 | 无 | 氢气 | 高压反应釜 |  | 72.5 |  |  | 47.2
洗油对五彩湾高惰质组煤直接液化性能的影响 | 煤炭转化 | 2012 | 35 | 35-40 | 新疆准东五彩湾煤 | 10.26 | 4.15 | 32.29 | 75.1 | 3.52 | 0.56 | 0.45 | 16.32 | [9 empty] | 18.8 | 0 | 81.2 | 440 | 6 | 60 |  | Fe2O3 | 3 | 硫 | 2 | 新疆八一钢铁公司洗油 | 1.75 | 无 | 氢气 | 高压反应釜 |  | 74.1 |  |  | 52.6
洗油对五彩湾高惰质组煤直接液化性能的影响 | 煤炭转化 | 2012 | 35 | 35-40 | 新疆准东五彩湾煤 | 10.26 | 4.15 | 32.29 | 75.1 | 3.52 | 0.56 | 0.45 | 16.32 | [9 empty] | 18.8 | 0 | 81.2 | 440 | 6 | 60 |  | Fe2O3 | 3 | 硫 | 2 | 新疆八一钢铁公司洗油 | 2 | 无 | 氢气 | 高压反应釜 |  | 76.71 |  |  | 51.38
洗油对五彩湾高惰质组煤直接液化性能的影响 | 煤炭转化 | 2012 | 35 | 35-40 | 新疆准东五彩湾煤 | 10.26 | 4.15 | 32.29 | 75.1 | 3.52 | 0.56 | 0.45 | 16.32 | [9 empty] | 18.8 | 0 | 81.2 | 440 | 6 | 60 |  | Fe2O3 | 3 | 硫 | 2 | 新疆八一钢铁公司洗油 | 2.25 | 无 | 氢气 | 高压反应釜 |  | 72.3 |  |  | 45.8
洗油对五彩湾高惰质组煤直接液化性能的影响 | 煤炭转化 | 2012 | 35 | 35-40 | 新疆准东五彩湾煤 | 10.26 | 4.15 | 32.29 | 75.1 | 3.52 | 0.56 | 0.45 | 16.32 | [9 empty] | 18.8 | 0 | 81.2 | 440 | 6 | 60 |  | Fe2O3 | 3 | 硫 | 2 | 新疆八一钢铁公司洗油 | 2.75 | 无 | 氢气 | 高压反应釜 |  | 72.1 |  |  | 48.2
洗油对五彩湾高惰质组煤直接液化性能的影响 | 煤炭转化 | 2012 | 35 | 35-40 | 新疆准东五彩湾煤 | 10.26 | 4.15 | 32.29 | 75.1 | 3.52 | 0.56 | 0.45 | 16.32 | [9 empty] | 18.8 | 0 | 81.2 | 440 | 6 | 60 |  | Fe2O3 | 3 | 硫 | 2 | 新疆八一钢铁公司洗油 | 1.75 | 无 | 氢气 | 高压反应釜 |  | 74.1 |  |  | 52.6
洗油对五彩湾高惰质组煤直接液化性能的影响 | 煤炭转化 | 2012 | 35 | 35-40 | 新疆准东五彩湾煤 | 10.26 | 4.15 | 32.29 | 75.1 | 3.52 | 0.56 | 0.45 | 16.32 | [9 empty] | 18.8 | 0 | 81.2 | 440 | 7 | 60 |  | Fe2O3 | 3 | 硫 | 2 | 新疆八一钢铁公司洗油 | 1.75 | 无 | 氢气 | 高压反应釜 |  | 77.4 |  |  | 53.1
洗油对五彩湾高惰质组煤直接液化性能的影响 | 煤炭转化 | 2012 | 35 | 35-40 | 新疆准东五彩湾煤 | 10.26 | 4.15 | 32.29 | 75.1 | 3.52 | 0.56 | 0.45 | 16.32 | [9 empty] | 18.8 | 0 | 81.2 | 440 | 8 | 60 |  | Fe2O3 | 3 | 硫 | 2 | 新疆八一钢铁公司洗油 | 1.75 | 无 | 氢气 | 高压反应釜 |  | 81.5 |  |  | 59.24
洗油对五彩湾高惰质组煤直接液化性能的影响 | 煤炭转化 | 2012 | 35 | 35-40 | 新疆准东五彩湾煤 | 10.26 | 4.15 | 32.29 | 75.1 | 3.52 | 0.56 | 0.45 | 16.32 | [9 empty] | 18.8 | 0 | 81.2 | 440 | 9 | 60 |  | Fe2O3 | 3 | 硫 | 2 | 新疆八一钢铁公司洗油 | 1.75 | 无 | 氢气 | 高压反应釜 |  | 80.2 |  |  | 61.34
大连理工大学 |  |  |  |  | 神东上湾煤 | 0.6 | 6.08 | 38.36 | 71.91 | 4.95 | 0.99 | 0.36 | 15.71 | [12 empty] | 445 | 6 | 0 |  | 863催化剂 | 1 | 硫 | 1.2 | 四氢萘 | 2 | 无 | 0.75%的H2S-H2 | 水平长轴振荡式高压釜 | 0.6 | 67.5 |  | 2.4 | 40.1
[5 empty] | 神东上湾煤 | 0.6 | 6.08 | 38.36 | 71.91 | 4.95 | 0.99 | 0.36 | 15.71 | [12 empty] | 445 | 6 | 15 |  | 863催化剂 | 1 | 硫 | 1.2 | 四氢萘 | 2 | 无 | 0.75%的H2S-H2 | 水平长轴振荡式高压釜 | 1 | 78.3 |  | 2.3 | 58.5
[5 empty] | 神东上湾煤 | 0.6 | 6.08 | 38.36 | 71.91 | 4.95 | 0.99 | 0.36 | 15.71 | [12 empty] | 445 | 6 | 30 |  | 863催化剂 | 1 | 硫 | 1.2 | 四氢萘 | 2 | 无 | 0.75%的H2S-H2 | 水平长轴振荡式高压釜 | 0.8 | 81.1 |  | 2.3 | 62.3
[5 empty] | 神东上湾煤 | 0.6 | 6.08 | 38.36 | 71.91 | 4.95 | 0.99 | 0.36 | 15.71 | [12 empty] | 445 | 6 | 45 |  | 863催化剂 | 1 | 硫 | 1.2 | 四氢萘 | 2 | 无 | 0.75%的H2S-H2 | 水平长轴振荡式高压釜 | 1 | 82.1 |  | 4.1 | 64.6
[5 empty] | 神东上湾煤 | 0.6 | 6.08 | 38.36 | 71.91 | 4.95 | 0.99 | 0.36 | 15.71 | [12 empty] | 445 | 6 | 60 |  | 863催化剂 | 1 | 硫 | 1.2 | 四氢萘 | 2 | 无 | 0.75%的H2S-H2 | 水平长轴振荡式高压釜 | 1.2 | 85.7 |  | 4.3 | 67
[5 empty] | 神东上湾煤 | 0.6 | 6.08 | 38.36 | 71.91 | 4.95 | 0.99 | 0.36 | 15.71 | [12 empty] | 445 | 6 | 0 |  | 863催化剂 | 1 | 硫 | 1.2 | 中温油 | 2 | 无 | 0.75%的H2S-H2 | 水平长轴振荡式高压釜 | 0.5 | 60.3 |  | 2.3 | 34.9
[5 empty] | 神东上湾煤 | 0.6 | 6.08 | 38.36 | 71.91 | 4.95 | 0.99 | 0.36 | 15.71 | [12 empty] | 445 | 6 | 15 |  | 863催化剂 | 1 | 硫 | 1.2 | 中温油 | 2 | 无 | 0.75%的H2S-H2 | 水平长轴振荡式高压釜 | 1 | 71.8 |  | 3.5 | 48.8
[5 empty] | 神东上湾煤 | 0.6 | 6.08 | 38.36 | 71.91 | 4.95 | 0.99 | 0.36 | 15.71 | [12 empty] | 445 | 6 | 30 |  | 863催化剂 | 1 | 硫 | 1.2 | 中温油 | 2 | 无 | 0.75%的H2S-H2 | 水平长轴振荡式高压釜 | 1.3 | 73.7 |  | 4.9 | 53.3
[5 empty] | 神东上湾煤 | 0.6 | 6.08 | 38.36 | 71.91 | 4.95 | 0.99 | 0.36 | 15.71 | [12 empty] | 445 | 6 | 45 |  | 863催化剂 | 1 | 硫 | 1.2 | 中温油 | 2 | 无 | 0.75%的H2S-H2 | 水平长轴振荡式高压釜 | 1.1 | 77.9 |  | 6.1 | 56.9
[5 empty] | 神东上湾煤 | 0.6 | 6.08 | 38.36 | 71.91 | 4.95 | 0.99 | 0.36 | 15.71 | [12 empty] | 445 | 6 | 60 |  | 863催化剂 | 1 | 硫 | 1.2 | 中温油 | 2 | 无 | 0.75%的H2S-H2 | 水平长轴振荡式高压釜 | 1.5 | 80.1 |  | 6.6 | 58.1
[5 empty] | 神东上湾煤 | 0.6 | 6.08 | 38.36 | 71.91 | 4.95 | 0.99 | 0.36 | 15.71 | [12 empty] | 445 | 6 | 0 |  | 863催化剂 | 1 | 硫 | 3.4 | 中温油 | 2 | 无 | 氢气 | 水平长轴振荡式高压釜 | 0.6 | 65.4 |  | 1.6 | 42.3
[5 empty] | 神东上湾煤 | 0.6 | 6.08 | 38.36 | 71.91 | 4.95 | 0.99 | 0.36 | 15.71 | [12 empty] | 445 | 6 | 15 |  | 863催化剂 | 1 | 硫 | 3.4 | 中温油 | 2 | 无 | 氢气 | 水平长轴振荡式高压釜 | 1 | 76.5 |  | 2.7 | 56.1
[5 empty] | 神东上湾煤 | 0.6 | 6.08 | 38.36 | 71.91 | 4.95 | 0.99 | 0.36 | 15.71 | [12 empty] | 445 | 6 | 30 |  | 863催化剂 | 1 | 硫 | 3.4 | 中温油 | 2 | 无 | 氢气 | 水平长轴振荡式高压釜 | 1.1 | 79.7 |  | 4.3 | 57.6
[5 empty] | 神东上湾煤 | 0.6 | 6.08 | 38.36 | 71.91 | 4.95 | 0.99 | 0.36 | 15.71 | [12 empty] | 445 | 6 | 45 |  | 863催化剂 | 1 | 硫 | 3.4 | 中温油 | 2 | 无 | 氢气 | 水平长轴振荡式高压釜 | 1.3 | 82.9 |  | 4.5 | 61.9
[5 empty] | 神东上湾煤 | 0.6 | 6.08 | 38.36 | 71.91 | 4.95 | 0.99 | 0.36 | 15.71 | [12 empty] | 445 | 6 | 60 |  | 863催化剂 | 1 | 硫 | 3.4 | 中温油 | 2 | 无 | 氢气 | 水平长轴振荡式高压釜 | 1.8 | 83.6 |  | 6.5 | 64.2
太原理工大学 |  |  |  |  | 呼伦贝尔褐煤 | 11.44 | 14.8 | 43.84 | 68.65 | 4.97 | 0.97 | 0.32 | 25.09 | [12 empty] | 450 | 6 | 40 |  | Fe7S8 | 3 | 无 | 0 | 四氢萘 | 1.5 | 无 | 氢气 | 50mL高压反应釜 |  | 75.06 |  | 12.2 | 51.17
[5 empty] | 呼伦贝尔褐煤 | 11.44 | 14.8 | 43.84 | 68.65 | 4.97 | 0.97 | 0.32 | 25.09 | [12 empty] | 450 | 6 | 45 |  | Fe7S8 | 3 | 无 | 0 | 四氢萘 | 1.5 | 无 | 氢气 | 50mL高压反应釜 |  | 74.91 |  | 11.06 | 48.66
[5 empty] | 呼伦贝尔褐煤 | 11.44 | 14.8 | 43.84 | 68.65 | 4.97 | 0.97 | 0.32 | 25.09 | [12 empty] | 450 | 6 | 50 |  | Fe7S8 | 3 | 无 | 0 | 四氢萘 | 1.5 | 无 | 氢气 | 50mL高压反应釜 |  | 74.34 |  | 12.74 | 50.02
[5 empty] | 呼伦贝尔褐煤 | 11.44 | 14.8 | 43.84 | 68.65 | 4.97 | 0.97 | 0.32 | 25.09 | [12 empty] | 450 | 6 | 55 |  | Fe7S8 | 3 | 无 | 0 | 四氢萘 | 1.5 | 无 | 氢气 | 50mL高压反应釜 |  | 75.8 |  | 11.13 | 51.21
[5 empty] | 呼伦贝尔褐煤 | 11.44 | 14.8 | 43.84 | 68.65 | 4.97 | 0.97 | 0.32 | 25.09 | [12 empty] | 450 | 6 | 60 |  | Fe7S8 | 3 | 无 | 0 | 四氢萘 | 1.5 | 无 | 氢气 | 50mL高压反应釜 |  | 74.18 |  | 11.17 | 50.56
[5 empty] | 呼伦贝尔褐煤 | 11.44 | 14.8 | 43.84 | 68.65 | 4.97 | 0.97 | 0.32 | 25.09 | [12 empty] | 450 | 6 | 40 |  | Fe7S8 | 3 | 无 | 0 | 四氢萘 | 1.5 | 无 | 氢气 | 50mL高压反应釜 |  | 71.03 |  | 11.68 | 42.29
[5 empty] | 呼伦贝尔褐煤 | 11.44 | 14.8 | 43.84 | 68.65 | 4.97 | 0.97 | 0.32 | 25.09 | [12 empty] | 450 | 6 | 45 |  | Fe7S8 | 3 | 无 | 0 | 四氢萘 | 1.5 | 无 | 氢气 | 50mL高压反应釜 |  | 73.97 |  | 11.2 | 47.7
[5 empty] | 呼伦贝尔褐煤 | 11.44 | 14.8 | 43.84 | 68.65 | 4.97 | 0.97 | 0.32 | 25.09 | [12 empty] | 450 | 6 | 50 |  | Fe7S8 | 3 | 无 | 0 | 四氢萘 | 1.5 | 无 | 氢气 | 50mL高压反应釜 |  | 73.81 |  | 11.86 | 47.19
[5 empty] | 呼伦贝尔褐煤 | 11.44 | 14.8 | 43.84 | 68.65 | 4.97 | 0.97 | 0.32 | 25.09 | [12 empty] | 450 | 6 | 55 |  | Fe7S8 | 3 | 无 | 0 | 四氢萘 | 1.5 | 无 | 氢气 | 50mL高压反应釜 |  | 73.57 |  | 10.64 | 44.99
[5 empty] | 呼伦贝尔褐煤 | 11.44 | 14.8 | 43.84 | 68.65 | 4.97 | 0.97 | 0.32 | 25.09 | [12 empty] | 450 | 6 | 60 |  | Fe7S8 | 3 | 无 | 0 | 四氢萘 | 1.5 | 无 | 氢气 | 50mL高压反应釜 |  | 74.15 |  | 11.88 | 48.12
[5 empty] | 呼伦贝尔褐煤 | 11.44 | 14.8 | 43.84 | 68.65 | 4.97 | 0.97 | 0.32 | 25.09 | [12 empty] | 400 | 6 | 40 |  | Fe7S8 | 3 | 无 | 0 | 四氢萘 | 1.5 | 无 | 氢气 | 50mL高压反应釜 |  | 46.61 |  | 9.75 | 26.81
[5 empty] | 呼伦贝尔褐煤 | 11.44 | 14.8 | 43.84 | 68.65 | 4.97 | 0.97 | 0.32 | 25.09 | [12 empty] | 400 | 6 | 45 |  | Fe7S8 | 3 | 无 | 0 | 四氢萘 | 1.5 | 无 | 氢气 | 50mL高压反应釜 |  | 49.72 |  | 6.13 | 29.06
[5 empty] | 呼伦贝尔褐煤 | 11.44 | 14.8 | 43.84 | 68.65 | 4.97 | 0.97 | 0.32 | 25.09 | [12 empty] | 400 | 6 | 50 |  | Fe7S8 | 3 | 无 | 0 | 四氢萘 | 1.5 | 无 | 氢气 | 50mL高压反应釜 |  | 49.37 |  | 9.7 | 27.8
[5 empty] | 呼伦贝尔褐煤 | 11.44 | 14.8 | 43.84 | 68.65 | 4.97 | 0.97 | 0.32 | 25.09 | [12 empty] | 400 | 6 | 55 |  | Fe7S8 | 3 | 无 | 0 | 四氢萘 | 1.5 | 无 | 氢气 | 50mL高压反应釜 |  | 49.1 |  | 7.38 | 26.29
[5 empty] | 呼伦贝尔褐煤 | 11.44 | 14.8 | 43.84 | 68.65 | 4.97 | 0.97 | 0.32 | 25.09 | [12 empty] | 400 | 6 | 60 |  | Fe7S8 | 3 | 无 | 0 | 四氢萘 | 1.5 | 无 | 氢气 | 50mL高压反应釜 |  | 48.83 |  | 8.17 | 28.16
[5 empty] | 呼伦贝尔褐煤 | 11.44 | 14.8 | 43.84 | 68.65 | 4.97 | 0.97 | 0.32 | 25.09 | [12 empty] | 350 | 6 | 40 |  | Fe7S8 | 3 | 无 | 0 | 四氢萘 | 1.5 | 无 | 氢气 | 50mL高压反应釜 |  | 30.25 |  | 9.77 | 4.2
[5 empty] | 呼伦贝尔褐煤 | 11.44 | 14.8 | 43.84 | 68.65 | 4.97 | 0.97 | 0.32 | 25.09 | [12 empty] | 350 | 6 | 45 |  | Fe7S8 | 3 | 无 | 0 | 四氢萘 | 1.5 | 无 | 氢气 | 50mL高压反应釜 |  | 30.33 |  | 9.15 | 4.18
[5 empty] | 呼伦贝尔褐煤 | 11.44 | 14.8 | 43.84 | 68.65 | 4.97 | 0.97 | 0.32 | 25.09 | [12 empty] | 350 | 6 | 50 |  | Fe7S8 | 3 | 无 | 0 | 四氢萘 | 1.5 | 无 | 氢气 | 50mL高压反应釜 |  | 31.06 |  | 9.55 | 4.5
[5 empty] | 呼伦贝尔褐煤 | 11.44 | 14.8 | 43.84 | 68.65 | 4.97 | 0.97 | 0.32 | 25.09 | [12 empty] | 350 | 6 | 55 |  | Fe7S8 | 3 | 无 | 0 | 四氢萘 | 1.5 | 无 | 氢气 | 50mL高压反应釜 |  | 30.64 |  | 9.11 | 4.2
[5 empty] | 呼伦贝尔褐煤 | 11.44 | 14.8 | 43.84 | 68.65 | 4.97 | 0.97 | 0.32 | 25.09 | [12 empty] | 350 | 6 | 60 |  | Fe7S8 | 3 | 无 | 0 | 四氢萘 | 1.5 | 无 | 氢气 | 50mL高压反应釜 |  | 31.6 |  | 9.5 | 4.22
[5 empty] | 呼伦贝尔褐煤 | 11.44 | 14.8 | 43.84 | 68.65 | 4.97 | 0.97 | 0.32 | 25.09 | [12 empty] | 300 | 6 | 40 |  | Fe7S8 | 3 | 无 | 0 | 四氢萘 | 1.5 | 无 | 氢气 | 50mL高压反应釜 |  | 22.35 |  | 7.54 | 3.69
[5 empty] | 呼伦贝尔褐煤 | 11.44 | 14.8 | 43.84 | 68.65 | 4.97 | 0.97 | 0.32 | 25.09 | [12 empty] | 300 | 6 | 45 |  | Fe7S8 | 3 | 无 | 0 | 四氢萘 | 1.5 | 无 | 氢气 | 50mL高压反应釜 |  | 22.3 |  | 7.18 | 3.74
[5 empty] | 呼伦贝尔褐煤 | 11.44 | 14.8 | 43.84 | 68.65 | 4.97 | 0.97 | 0.32 | 25.09 | [12 empty] | 300 | 6 | 50 |  | Fe7S8 | 3 | 无 | 0 | 四氢萘 | 1.5 | 无 | 氢气 | 50mL高压反应釜 |  | 19.56 |  | 7.01 | 3.66
[5 empty] | 呼伦贝尔褐煤 | 11.44 | 14.8 | 43.84 | 68.65 | 4.97 | 0.97 | 0.32 | 25.09 | [12 empty] | 300 | 6 | 55 |  | Fe7S8 | 3 | 无 | 0 | 四氢萘 | 1.5 | 无 | 氢气 | 50mL高压反应釜 |  | 20.97 |  | 6.96 | 3.6
[5 empty] | 呼伦贝尔褐煤 | 11.44 | 14.8 | 43.84 | 68.65 | 4.97 | 0.97 | 0.32 | 25.09 | [12 empty] | 300 | 6 | 60 |  | Fe7S8 | 3 | 无 | 0 | 四氢萘 | 1.5 | 无 | 氢气 | 50mL高压反应釜 |  | 21.01 |  | 7.21 | 3.2
[5 empty] | 呼伦贝尔褐煤 | 11.44 | 14.8 | 43.84 | 68.65 | 4.97 | 0.97 | 0.32 | 25.09 | [12 empty] | 450 | 6 | 10 |  | 无 | 0 | 无 | 0 | 四氢萘 | 1.5 | 无 | 氢气 | 50mL高压反应釜 |  | 74.37 |  | 5.95 | 54.04
[5 empty] | 呼伦贝尔褐煤 | 11.44 | 14.8 | 43.84 | 68.65 | 4.97 | 0.97 | 0.32 | 25.09 | [12 empty] | 450 | 6 | 20 |  | 无 | 0 | 无 | 0 | 四氢萘 | 1.5 | 无 | 氢气 | 50mL高压反应釜 |  | 74.78 |  | 2.95 | 57.02
[5 empty] | 呼伦贝尔褐煤 | 11.44 | 14.8 | 43.84 | 68.65 | 4.97 | 0.97 | 0.32 | 25.09 | [12 empty] | 450 | 6 | 30 |  | 无 | 0 | 无 | 0 | 四氢萘 | 1.5 | 无 | 氢气 | 50mL高压反应釜 |  | 74.99 |  | 4.51 | 59.99
[5 empty] | 呼伦贝尔褐煤 | 11.44 | 14.8 | 43.84 | 68.65 | 4.97 | 0.97 | 0.32 | 25.09 | [12 empty] | 450 | 6 | 40 |  | 无 | 0 | 无 | 0 | 四氢萘 | 1.5 | 无 | 氢气 | 50mL高压反应釜 |  | 75.11 |  | 7.9 | 53.8
[5 empty] | 呼伦贝尔褐煤 | 11.44 | 14.8 | 43.84 | 68.65 | 4.97 | 0.97 | 0.32 | 25.09 | [12 empty] | 450 | 6 | 50 |  | 无 | 0 | 无 | 0 | 四氢萘 | 1.5 | 无 | 氢气 | 50mL高压反应釜 |  | 71.09 |  | 4.92 | 55.3
[5 empty] | 呼伦贝尔褐煤 | 11.44 | 14.8 | 43.84 | 68.65 | 4.97 | 0.97 | 0.32 | 25.09 | [12 empty] | 450 | 6 | 60 |  | 无 | 0 | 无 | 0 | 四氢萘 | 1.5 | 无 | 氢气 | 50mL高压反应釜 |  | 67.86 |  | 5 | 50.9